## MRP-20570
|  | Job Number | Submitter | Contact | # of Samples | Date Approved | Analyses completed by Minerals Analytical Chemistry contract laboratory: SGS Labs
|  | MRP-20570 | LEIDELMEIJER_J | Harland Goldstein | 28 | 2024-01-11 | Values/elements highlighted in yellow are for Informational purposes ONLY
|  |  | C-ICPOES_MS-61 | C-ICPOES_MS-61 | C-ICPOES_MS-61 | C-ICPOES_MS-61 | C-ICPOES_MS-61 | C-ICPOES_MS-61 | C-ICPOES_MS-61 | C-ICPOES_MS-61 | C-ICPOES_MS-61 | C-ICPOES_MS-61 | C-ICPOES_MS-61 | C-ICPOES_MS-61 | C-ICPOES_MS-61 | C-ICPOES_MS-61 | C-ICPOES_MS-61 | C-ICPOES_MS-61 | C-ICPOES_MS-61 | C-ICPOES_MS-61 | C-ICPOES_MS-61 | C-ICPOES_MS-61 | C-ICPOES_MS-61 | C-ICPOES_MS-61 | C-ICPOES_MS-61 | C-ICPOES_MS-61 | C-ICPOES_MS-61 | C-ICPOES_MS-61 | C-ICPOES_MS-61 | C-ICPOES_MS-61 | C-ICPOES_MS-61 | C-ICPOES_MS-61 | C-ICPOES_MS-61 | C-ICPOES_MS-61 | C-ICPOES_MS-61 | C-ICPOES_MS-61 | C-ICPOES_MS-61 | C-ICPOES_MS-61 | C-ICPOES_MS-61 | C-ICPOES_MS-61 | C-ICPOES_MS-61 | C-ICPOES_MS-61 | C-ICPOES_MS-61 | C-ICPOES_MS-61 | C-ICPOES_MS-61 | C-ICPOES_MS-61 | C-ICPOES_MS-61 | C-ICPOES_MS-61 | C-ICPOES_MS-61 | C-ICPOES_MS-61 | C-ICPOES_MS-61 | C-ICPOES_MS-61 | C-ICPOES_MS-61 | C-ICPOES_MS-61 | C-ICPOES_MS-61 | C-ICPOES_MS-61 | C-ICPOES_MS-61 | C-ICPOES_MS-61 | C-ICPOES_MS-61 | C-ICPOES_MS-61 | C-ICPOES_MS-61 | C-ICPOES_MS-61 | C-ICPOES_MS-61 | C-WDXRF-MAJORS | C-WDXRF-MAJORS | C-WDXRF-MAJORS | C-WDXRF-MAJORS | C-WDXRF-MAJORS | C-WDXRF-MAJORS | C-WDXRF-MAJORS | C-WDXRF-MAJORS | C-WDXRF-MAJORS | C-WDXRF-MAJORS | C-WDXRF-MAJORS | C-WDXRF-MAJORS | C-WDXRF-MAJORS | C-WDXRF-MAJORS | C-WDXRF-MAJORS
Lab No. | Field No. | Sample Description | Al | Ca | Fe | K | Mg | P | S | Si | Ti | Ag | As | B | Ba | Be | Bi | Cd | Ce | Co | Cr | Cs | Cu | Dy | Er | Eu | Ga | Gd | Ge | Hf | Ho | In | La | Li | Lu | Mn | Mo | Nb | Nd | Ni | Pb | Pr | Rb | Re | Sb | Sc | Se | Sm | Sn | Sr | Ta | Tb | Te | Th | Tl | Tm | U | V | W | Y | Yb | Zn | Zr | Al2O3 | BaO | CaO | Cr2O3 | Fe2O3 | K2O | LOI | MgO | MnO | Na2O | P2O5 | SiO2 | SrO | TiO2 | V2O5
|  |  | % | % | % | % | % | % | % | % | % | ppm | ppm | ppm | ppm | ppm | ppm | ppm | ppm | ppm | ppm | ppm | ppm | ppm | ppm | ppm | ppm | ppm | ppm | ppm | ppm | ppm | ppm | ppm | ppm | ppm | ppm | ppm | ppm | ppm | ppm | ppm | ppm | ppm | ppm | ppm | ppm | ppm | ppm | ppm | ppm | ppm | ppm | ppm | ppm | ppm | ppm | ppm | ppm | ppm | ppm | ppm | ppm | % | % | % | % | % | % | % | % | % | % | % | % | % | % | %
C-564320 | E18 0-2cm | Ripples | 4.34 | 2.5 | 2.2 | 2.1 | 6.48 | 0.03 | 0.08 | 21.4 | 0.18 | <1 | <5 | 146 | 252 | <5 | 0.2 | <0.2 | 18.1 | 9 | 37 | 3.2 | 17 | 0.89 | 0.56 | 0.25 | 11 | 0.99 | <1 | 1 | 0.18 | <0.2 | 7.8 | 103 | 0.08 | 329 | <2 | 6 | 6.7 | 21 | 11 | 1.84 | 88.4 | <0.02 | 0.3 | 7 | <1 | 1.2 | 1 | 592 | <0.5 | 0.14 | 0.08 | 4.2 | <0.5 | 0.08 | 0.93 | 76 | <1 | 4.6 | 0.6 | 45 | 45 | 8.12 | 0.03 | 3.34 | <0.01 | 3.14 | 2.39 | 21.5443 | 10.54 | 0.04 | 5.55 | 0.06 | 47.21 | 0.07 | 0.3 | 0.01
C-564321 | E18 0-2cm S1 | Soft Surface | 4.32 | 2.5 | 2.19 | 2.1 | 6.44 | 0.03 | 0.08 | 21.9 | 0.18 | <1 | <5 | 146 | 260 | <5 | 0.2 | <0.2 | 17.9 | 8.8 | 38 | 3.3 | 16 | 0.89 | 0.53 | 0.24 | 11 | 1 | <1 | 1 | 0.19 | <0.2 | 7.8 | 104 | 0.09 | 330 | <2 | 6 | 6.7 | 23 | 10 | 1.76 | 88 | <0.02 | 0.3 | 7 | <1 | 1.1 | 1 | 591 | <0.5 | 0.15 | <0.05 | 4 | <0.5 | 0.07 | 0.99 | 76 | <1 | 4.7 | 0.6 | 44 | 46 | 7.95 | 0.02 | 3.33 | <0.01 | 3.1 | 2.33 | 21.61 | 10.38 | 0.05 | 5.58 | 0.07 | 46.17 | 0.08 | 0.29 | 0.01
C-564322 | E18 0-2cm S2 | Soft Surface | 4.41 | 2.4 | 2.22 | 2.1 | 6.47 | 0.03 | 0.05 | 21.9 | 0.19 | <1 | <5 | 141 | 260 | <5 | 0.2 | <0.2 | 17.9 | 8.6 | 41 | 3.1 | 15 | 0.88 | 0.54 | 0.23 | 11 | 0.96 | <1 | 1 | 0.17 | <0.2 | 7.5 | 104 | 0.09 | 330 | <2 | 6 | 6.7 | 24 | 9 | 1.75 | 86.8 | <0.02 | 0.3 | 7 | <1 | 1.2 | 1 | 603 | <0.5 | 0.15 | <0.05 | 3.8 | <0.5 | 0.08 | 0.9 | 76 | <1 | 4.5 | 0.6 | 42 | 44.2 | 8.11 | 0.03 | 3.32 | <0.01 | 3.13 | 2.39 | 21.44 | 10.39 | 0.04 | 5.37 | 0.05 | 46.55 | 0.06 | 0.31 | 0.02
C-564323 | E18 0-2cm S3 | Soft Surface | 4.42 | 2.6 | 2.23 | 2.2 | 6.53 | 0.03 | 0.06 | 22.4 | 0.19 | <1 | <5 | 147 | 273 | <5 | 0.2 | <0.2 | 18.3 | 9.6 | 40 | 3.2 | 17 | 0.92 | 0.55 | 0.23 | 11 | 1.03 | <1 | 1 | 0.18 | <0.2 | 7.9 | 107 | 0.09 | 336 | <2 | 6 | 7 | 24 | 10 | 1.82 | 91.2 | <0.02 | 0.3 | 7 | <1 | 1.3 | 1 | 625 | <0.5 | 0.15 | <0.05 | 3.9 | <0.5 | 0.08 | 0.92 | 75 | <1 | 4.9 | 0.6 | 48 | 47.4 | 8.07 | 0.03 | 3.48 | <0.01 | 3.14 | 2.36 | 20.7421 | 10.47 | 0.04 | 5.21 | 0.06 | 46.92 | 0.06 | 0.3 | 0.02
C-564323 | E18 0-2cm S3 (dupe) | Soft Surface | 4.26 | 2.3 | 2.28 | 2 | 6.47 | 0.02 | 0.06 | 22.9 | 0.18 | <1 | <5 | 150 | 237 | <5 | 0.2 | <0.2 | 18 | 9.4 | 47 | 2.8 | 16 | 0.93 | 0.52 | 0.26 | 11 | 1.02 | <1 | 1 | 0.17 | <0.2 | 7.7 | 104 | 0.09 | 344 | <2 | 6 | 6.6 | 31 | 10 | 1.86 | 93.7 | <0.02 | 0.4 | 7 | <1 | 1.2 | <1 | 579 | <0.5 | 0.14 | <0.05 | 4 | <0.5 | 0.08 | 0.89 | 76 | <1 | 4.5 | 0.7 | 37 | 45.3 | 8.53 | 0.03 | 3.44 | <0.01 | 3.38 | 2.42 | 15.8968 | 11.14 | 0.05 | 5 | 0.06 | 49.37 | 0.06 | 0.32 | 0.01
C-564324 | E18 0-2cmS1 | Hard Surface | 4.5 | 2.3 | 2.21 | 2.1 | 6.42 | 0.03 | 0.1 | 21.9 | 0.19 | <1 | <5 | 144 | 268 | <5 | 0.2 | <0.2 | 18.4 | 9.3 | 44 | 3 | 18 | 0.88 | 0.52 | 0.26 | 12 | 1.08 | <1 | 1 | 0.18 | <0.2 | 8.3 | 103 | 0.09 | 327 | <2 | 6 | 7.1 | 27 | 9 | 1.95 | 90.3 | <0.02 | 0.3 | 7 | <1 | 1.3 | 1 | 576 | <0.5 | 0.15 | <0.05 | 4.2 | <0.5 | 0.09 | 1.01 | 74 | <1 | 4.8 | 0.6 | 37 | 43.1 | 8.18 | 0.02 | 3.08 | 0.01 | 3.09 | 2.33 | 21.9544 | 10.2 | 0.05 | 5.89 | 0.06 | 45.53 | 0.06 | 0.3 | <0.01
C-564325 | E18 2-5cm S1 | Soft Subsurface | 4.35 | 2.3 | 2.13 | 2 | 6.32 | 0.02 | 0.13 | 21.1 | 0.18 | <1 | <5 | 142 | 229 | <5 | 0.2 | <0.2 | 17.1 | 8.9 | 37 | 3.3 | 17 | 0.84 | 0.5 | 0.23 | 11 | 0.92 | <1 | 1 | 0.16 | <0.2 | 7.1 | 101 | 0.08 | 317 | <2 | 6 | 6.4 | 18 | 9 | 1.72 | 87.1 | <0.02 | 0.3 | 7 | <1 | 1.1 | 1 | 558 | <0.5 | 0.13 | <0.05 | 3.7 | <0.5 | 0.08 | 1.01 | 76 | <1 | 4.5 | 0.6 | 39 | 44.9 | 8.07 | 0.03 | 3.05 | <0.01 | 2.99 | 2.28 | 22.7 | 10.14 | 0.04 | 6.66 | 0.05 | 44.69 | 0.06 | 0.29 | <0.01
C-564326 | E22 0-1cm S1 | Ripples | 3.84 | 3.7 | 1.89 | 1.9 | 5.91 | 0.03 | 0.32 | 20 | 0.16 | <1 | 6 | 154 | 399 | <5 | 0.1 | <0.2 | 19.7 | 7.8 | 37 | 2.6 | 14 | 0.99 | 0.62 | 0.27 | 10 | 1.1 | <1 | 1 | 0.19 | <0.2 | 8.9 | 96 | 0.09 | 307 | <2 | 5 | 7.7 | 26 | 9 | 2.07 | 76.4 | <0.02 | 0.3 | 6 | <1 | 1.4 | 1 | 768 | <0.5 | 0.18 | <0.05 | 3.9 | <0.5 | 0.1 | 1.4 | 66 | <1 | 5.3 | 0.6 | 37 | 42.9 | 7.06 | 0.05 | 4.91 | <0.01 | 2.65 | 2.12 | 23.6576 | 9.56 | 0.03 | 7.82 | 0.06 | 41.81 | 0.09 | 0.26 | <0.01
C-564327 | E22 0-0.1cm S1 | Crust | 2.85 | 2.1 | 1.5 | 1.5 | 4.42 | 0.02 | 1.09 | 15.9 | 0.12 | <1 | <5 | 148 | 218 | <5 | 0.2 | <0.2 | 14 | 6 | 32 | 2.1 | 12 | 0.68 | 0.43 | 0.2 | 7 | 0.76 | <1 | 1 | 0.13 | <0.2 | 5.9 | 73 | 0.07 | 238 | 3 | 5 | 5 | 21 | 8 | 1.41 | 60 | <0.02 | 0.3 | <5 | <1 | 1 | <1 | 507 | <0.5 | 0.1 | <0.05 | 2.9 | <0.5 | 0.06 | 2.23 | 53 | <1 | 3.4 | 0.5 | 26 | 37.8 | 5.67 | 0.03 | 3.36 | <0.01 | 2.18 | 1.45 | 23.6276 | 7.64 | 0.03 | 13.36 | 0.06 | 33.64 | 0.07 | 0.22 | 0.01
C-564328 | E22 0.1-4cm S1 | Subsurface | 3.6 | 2.4 | 1.79 | 1.8 | 5.61 | 0.02 | 0.63 | 18.4 | 0.15 | <1 | 6 | 145 | 226 | <5 | 0.1 | <0.2 | 15.9 | 7.4 | 34 | 2.5 | 14 | 0.76 | 0.39 | 0.21 | 9 | 0.88 | <1 | 1 | 0.15 | <0.2 | 6.7 | 92 | 0.08 | 275 | <2 | 5 | 6.2 | 20 | 8 | 1.57 | 72.4 | IS | 0.3 | 6 | IS | 1 | 1 | 570 | <0.5 | 0.13 | IS | 3.2 | <0.5 | 0.07 | 1.8 | 66 | <1 | 4.1 | 0.5 | 34 | 39.1 | 6.61 | 0.03 | 3.28 | <0.01 | 2.55 | 1.69 | 23.6224 | 8.98 | 0.03 | 10.05 | 0.05 | 38.48 | 0.07 | 0.24 | 0.01
C-564328 | E22 0.1-4cm S1 (dupe) | Subsurface | 3.42 | 2.3 | 1.81 | 1.7 | 5.39 | 0.03 | 0.65 | 18.6 | 0.14 | <1 | <5 | 150 | 229 | <5 | 0.2 | <0.2 | 16.1 | 8.6 | 44 | 2.3 | 15 | 0.83 | 0.47 | 0.21 | 9 | 0.85 | <1 | 1 | 0.15 | <0.2 | 6.8 | 86 | 0.09 | 278 | 3 | 5 | 6.1 | 16 | 9 | 1.63 | 73.7 | <0.02 | 0.2 | 6 | <1 | 1 | <1 | 560 | <0.5 | 0.14 | <0.05 | 3.5 | <0.5 | 0.07 | 1.71 | 65 | <1 | 3.9 | 0.5 | 35 | 35.1 | 6.79 | 0.03 | 3.48 | <0.01 | 2.65 | 1.67 | 21.35 | 9.36 | 0.03 | 9.81 | 0.07 | 39.82 | 0.06 | 0.26 | 0.01
C-564329 | SAR.L | lab standard | 5.83 | 1.1 | 2.66 | 3 | 0.53 | 0.08 | 0.07 | >30.0 | 0.31 | 2 | 16 | 14 | 913 | 6 | 1.2 | 2.9 | 158 | 7.1 | 99 | 4.1 | 388 | 11.17 | 6.88 | 1.47 | 17 | 10.88 | 2 | 11 | 2.31 | 0.3 | 73.5 | 31 | 1.03 | 2183 | 13 | 40 | 67 | 54 | 591 | 17.57 | 135 | <0.02 | 5.3 | 8 | 1 | 12.4 | 4 | 154 | 2.2 | 1.8 | 0.36 | 18.7 | 1.2 | 1.03 | 5.27 | 134 | 4 | 62.5 | 6.8 | 465 | 425 | 11.12 | 0.08 | 1.46 | 0.01 | 3.86 | 3.64 | 3.55071 | 0.89 | 0.29 | 2.05 | 0.18 | 72.26 | 0.02 | 0.52 | 0.03
C-564330 | E22 4-10cm S1 | Crystalline Subsurface | 3.98 | 2.5 | 2.03 | 2 | 6.39 | 0.02 | 0.23 | 20.1 | 0.17 | <1 | 6 | 152 | 240 | <5 | 0.2 | <0.2 | 17.1 | 8.4 | 35 | 3.2 | 16 | 0.89 | 0.46 | 0.21 | 10 | 0.94 | <1 | 1 | 0.16 | <0.2 | 7.2 | 104 | 0.07 | 311 | <2 | 6 | 6.3 | 21 | 10 | 1.7 | 81.5 | <0.02 | 0.3 | 7 | <1 | 1.2 | 1 | 604 | <0.5 | 0.14 | 0.08 | 3.8 | <0.5 | 0.07 | 1.09 | 72 | <1 | 4.4 | 0.5 | 39 | 41.2 | 7.32 | 0.03 | 3.36 | <0.01 | 2.84 | 2.2 | 22.9631 | 10.28 | 0.04 | 7.61 | 0.05 | 43.23 | 0.07 | 0.27 | 0.01
C-564331 | E22 10-15cm S1 | Moist Subsurface | 3.75 | 3.3 | 1.95 | 1.9 | 6.4 | 0.03 | 0.34 | 21.1 | 0.15 | <1 | 6 | 167 | 280 | <5 | 0.2 | <0.2 | 25.6 | 8.7 | 43 | 2.6 | 17 | 1.11 | 0.68 | 0.32 | 10 | 1.26 | <1 | 1 | 0.22 | <0.2 | 9.9 | 102 | 0.11 | 327 | <2 | 6 | 8.7 | 30 | 11 | 2.31 | 81.7 | <0.02 | 0.4 | 6 | <1 | 1.7 | 1 | 780 | <0.5 | 0.19 | <0.05 | 4.8 | <0.5 | 0.11 | 1.53 | 85 | <1 | 5.6 | 0.7 | 32 | 39.4 | 7.34 | 0.02 | 4.4 | <0.01 | 2.61 | 2.1 | 23.1023 | 10.14 | 0.05 | 7.58 | 0.05 | 42.27 | 0.07 | 0.26 | 0.01
C-564332 | E22 0-0.1cm S2 | Crust | 3 | 2.4 | 1.28 | 1.5 | 3.77 | 0.03 | 1.13 | 13.4 | 0.11 | <1 | <5 | 118 | 290 | <5 | 0.1 | <0.2 | 16.3 | 5.3 | 29 | 1.8 | 11 | 0.87 | 0.45 | 0.23 | 7 | 0.92 | <1 | 1 | 0.15 | <0.2 | 7.4 | 63 | 0.06 | 205 | <2 | 4 | 6.2 | 12 | 7 | 1.72 | 51.9 | <0.02 | 0.2 | <5 | 1 | 1.1 | 1 | 516 | <0.5 | 0.13 | 0.15 | 2.9 | <0.5 | 0.07 | 2.48 | 43 | <1 | 4.3 | 0.5 | 27 | 37 | 5.59 | 0.03 | 3.23 | <0.01 | 1.73 | 1.63 | 23.6953 | 6.13 | 0.02 | 21.51 | 0.06 | 28.16 | 0.05 | 0.17 | <0.01
C-564333 | E22 0.1-10 cm S2 | Subsurface | 5.47 | 2.3 | 2.2 | 3.3 | 4.49 | 0.02 | 0.38 | 20.9 | 0.21 | <1 | 5 | 164 | 283 | <5 | 0.2 | <0.2 | 21.4 | 9.7 | 40 | 3 | 18 | 1 | 0.65 | 0.27 | 14 | 1.18 | <1 | 2 | 0.22 | <0.2 | 9.3 | 81 | 0.11 | 256 | <2 | 7 | 7.7 | 24 | 12 | 2.08 | 90.1 | <0.02 | 0.3 | 7 | <1 | 1.4 | 1 | 534 | <0.5 | 0.17 | 0.06 | 3.8 | <0.5 | 0.11 | 1.68 | 112 | <1 | 5.6 | 0.7 | 39 | 69.1 | 10.3 | 0.03 | 3.13 | <0.01 | 3.15 | 3.81 | 19.3142 | 7.4 | 0.04 | 7.35 | 0.05 | 44.56 | 0.06 | 0.34 | 0.02
C-564333 | E22 0.1-10 cm S2 (dupe) | Subsurface | 5.22 | 2.4 | 2.34 | 3.3 | 4.54 | 0.02 | 0.42 | 22.7 | 0.21 | <1 | <5 | 174 | 326 | <5 | 0.2 | <0.2 | 22 | 9.7 | 46 | 2.7 | 18 | 1.08 | 0.69 | 0.29 | 13 | 1.18 | <1 | 2 | 0.2 | <0.2 | 9.4 | 82 | 0.1 | 269 | <2 | 7 | 7.6 | 29 | 12 | 2.13 | 91.9 | <0.02 | 0.4 | 7 | <1 | 1.4 | 1 | 564 | 0.6 | 0.18 | <0.05 | 4 | <0.5 | 0.1 | 1.59 | 116 | <1 | 5.3 | 0.7 | 37 | 59 | 10.11 | 0.05 | 3.64 | <0.01 | 3.39 | 3.75 | 14.7685 | 7.7 | 0.03 | 7 | 0.05 | 46.98 | 0.05 | 0.37 | 0.02
C-564334 | E22 0-0.1 cm S3 | Crust | 2.54 | 1.7 | 1.04 | 1.2 | 3.15 | 0.02 | 1.3 | 10.7 | 0.09 | <1 | <5 | 116 | 184 | <5 | <0.1 | <0.2 | 10.7 | 4.3 | 23 | 2 | <10 | 0.48 | 0.32 | 0.15 | 6 | 0.63 | <1 | <1 | 0.11 | <0.2 | 4.7 | 54 | 0.05 | 162 | <2 | 3 | 4.2 | 12 | 10 | 1.09 | 42.8 | <0.02 | 0.2 | <5 | <1 | 0.8 | <1 | 386 | <0.5 | 0.09 | 0.06 | 2 | <0.5 | <0.05 | 3.21 | 41 | <1 | 2.8 | 0.3 | 37 | 31.2 | 4.62 | 0.01 | 2.03 | <0.01 | 1.2 | 1.19 | 48.9898 | 5.09 | 0.02 | 27.27 | 0.05 | 21.94 | 0.04 | 0.12 | <0.01
C-564335 | E22 0.1-3cm S3 | Subsurface | 3.78 | 3.2 | 1.78 | 1.9 | 5.46 | 0.03 | 0.6 | 18.5 | 0.15 | <1 | 6 | 173 | 332 | <5 | 0.2 | <0.2 | 19.5 | 7.5 | 38 | 3 | 15 | 0.89 | 0.57 | 0.29 | 10 | 1.03 | <1 | 1 | 0.18 | <0.2 | 8.4 | 95 | 0.09 | 302 | <2 | 5 | 7.5 | 21 | 16 | 1.95 | 72 | <0.02 | 0.3 | 6 | <1 | 1.3 | 1 | 686 | <0.5 | 0.16 | 0.06 | 3.9 | <0.5 | 0.1 | 1.76 | 68 | <1 | 4.9 | 0.6 | 51 | 44.5 | 6.99 | 0.04 | 4.26 | <0.01 | 2.48 | 2.11 | 23.9952 | 8.78 | 0.04 | 11.08 | 0.06 | 38.57 | 0.08 | 0.24 | 0.01
C-564336 | E22 3-15 cm S3 | Moist Subsurface | 4.35 | 2.8 | 1.9 | 2 | 5.94 | 0.02 | 0.36 | 20 | 0.16 | <1 | 5 | 142 | 266 | <5 | 0.2 | <0.2 | 19.3 | 8 | 33 | 2.7 | 14 | 0.94 | 0.57 | 0.26 | 11 | 1 | <1 | 1 | 0.19 | <0.2 | 7.8 | 97 | 0.09 | 291 | <2 | 5 | 6.9 | 18 | 11 | 1.79 | 76.9 | <0.02 | 0.3 | 6 | <1 | 1.3 | 1 | 670 | <0.5 | 0.16 | <0.05 | 3.7 | <0.5 | 0.07 | 1.45 | 75 | <1 | 5 | 0.6 | 38 | 47.2 | 7.96 | 0.02 | 3.71 | <0.01 | 2.64 | 2.23 | 22.7854 | 9.51 | 0.04 | 8.3 | 0.05 | 41.82 | 0.07 | 0.25 | 0.01
C-564337 | SAR.L.2 | lab standard | 6.04 | 0.8 | 2.51 | 3.4 | 0.25 | 0.03 | 0.02 | >30.0 | 0.37 | 3 | 16 | 11 | 817 | <5 | 0.2 | 1.2 | 150 | 5.4 | 33 | 1.1 | 50 | 10.12 | 6.38 | 1.43 | 17 | 9.93 | 2 | 18 | 2.14 | 0.5 | 70.6 | 15 | 0.97 | 761 | 3 | 68 | 64.5 | 16 | 180 | 16.89 | 123 | <0.02 | 22.4 | 5 | 1 | 11.5 | 4 | 153 | 4 | 1.65 | 0.28 | 22.4 | 1 | 0.95 | 4.01 | 36 | 1 | 55 | 6.3 | 213 | 680 | 11.53 | 0.08 | 1.04 | <0.01 | 3.62 | 4.08 | 0.79992 | 0.44 | 0.11 | 2.62 | 0.09 | 74.9 | 0.02 | 0.62 | <0.01
C-564338 | E22 15 cm S3 | Wet Subsurface | 4.36 | 3.2 | 2.01 | 2.3 | 5.81 | 0.03 | 0.31 | 19.4 | 0.17 | <1 | 6 | 156 | 299 | <5 | 0.2 | <0.2 | 25.1 | 8.5 | 33 | 2.7 | 16 | 1.12 | 0.63 | 0.32 | 11 | 1.33 | <1 | 1 | 0.22 | <0.2 | 10.5 | 97 | 0.11 | 309 | <2 | 6 | 9.4 | 17 | 12 | 2.49 | 80.2 | <0.02 | 0.3 | 7 | <1 | 1.6 | 1 | 702 | <0.5 | 0.2 | <0.05 | 5.1 | <0.5 | 0.11 | 1.4 | 89 | <1 | 5.9 | 0.7 | 39 | 45.3 | 8.05 | 0.03 | 4.26 | <0.01 | 2.77 | 2.6 | 23.7024 | 9.27 | 0.04 | 7.31 | 0.06 | 42.44 | 0.07 | 0.28 | 0.02
C-564339 | E22 0-0.5 cm S4 | Soft Surface Crust | 4.41 | 5 | 1.83 | 2 | 5.88 | 0.03 | 0.14 | 20.7 | 0.16 | <1 | <5 | 115 | 448 | <5 | 0.2 | <0.2 | 26.7 | 7.6 | 34 | 2.7 | 14 | 1.32 | 0.71 | 0.34 | 11 | 1.43 | <1 | 2 | 0.25 | <0.2 | 11.2 | 97 | 0.11 | 313 | <2 | 6 | 9.9 | 17 | 10 | 2.68 | 75.7 | <0.02 | 0.3 | 6 | <1 | 1.8 | 1 | 1137 | <0.5 | 0.23 | <0.05 | 5.4 | <0.5 | 0.11 | 1.49 | 56 | <1 | 6.9 | 0.7 | 42 | 74.1 | 8.03 | 0.04 | 6.81 | <0.01 | 2.56 | 2.23 | 22.8846 | 9.39 | 0.04 | 5.09 | 0.07 | 43.29 | 0.13 | 0.26 | <0.01
C-564340 | E22 0.5-5cm S4 | Soft Surface Subsurface | 4.44 | 3.3 | 1.55 | 1.7 | 4.96 | 0.02 | 0.73 | 16.5 | 0.14 | <1 | <5 | 112 | 265 | <5 | 0.2 | 0.3 | 19 | 6.7 | 31 | 2.2 | 18 | 0.87 | 0.47 | 0.24 | 10 | 1.08 | <1 | 1 | 0.16 | <0.2 | 8 | 81 | 0.08 | 249 | <2 | 4 | 6.8 | 17 | 21 | 1.83 | 63.9 | <0.02 | 0.3 | 5 | <1 | 1.3 | 1 | 789 | <0.5 | 0.16 | <0.05 | 3.7 | <0.5 | 0.07 | 2.11 | 53 | <1 | 4.7 | 0.5 | 80 | 38.5 | 7.51 | 0.03 | 4.73 | <0.01 | 2.26 | 1.96 | 24.0324 | 8.46 | 0.03 | 12 | 0.06 | 36.51 | 0.08 | 0.22 | 0.01
C-564341 | E22 0-0.1 cm S4 | Hard Surface Crust | 4.72 | 4.7 | 1.93 | 2.1 | 6.18 | 0.03 | 0.09 | 21 | 0.17 | <1 | <5 | 122 | 406 | <5 | 0.2 | <0.2 | 25.3 | 8 | 38 | 2.7 | 17 | 1.18 | 0.69 | 0.35 | 11 | 1.32 | <1 | 1 | 0.25 | <0.2 | 10.7 | 103 | 0.1 | 320 | <2 | 6 | 9.6 | 20 | 11 | 2.53 | 78.7 | <0.02 | 0.3 | 7 | <1 | 1.6 | 2 | 1110 | <0.5 | 0.2 | <0.05 | 5.8 | <0.5 | 0.11 | 1.23 | 61 | <1 | 6.4 | 0.7 | 41 | 48.6 | 8.59 | 0.03 | 6.33 | <0.01 | 2.72 | 2.27 | 21.7035 | 9.95 | 0.04 | 4.7 | 0.06 | 43.78 | 0.12 | 0.28 | <0.01
C-564342 | E22 0.1-2.5cm S4 | Hard Surface Subsurface | 4.31 | 3.7 | 1.95 | 2.1 | 6.41 | 0.03 | 0.14 | 20.5 | 0.17 | <1 | 5 | 133 | 287 | <5 | 0.2 | <0.2 | 21.8 | 8.2 | 33 | 3.4 | 16 | 0.93 | 0.62 | 0.28 | 11 | 1.17 | <1 | 1 | 0.19 | <0.2 | 8.9 | 106 | 0.1 | 307 | <2 | 5 | 7.8 | 17 | 10 | 2.1 | 79 | <0.02 | 0.3 | 7 | <1 | 1.3 | 1 | 915 | <0.5 | 0.16 | <0.05 | 5 | <0.5 | 0.09 | 1.32 | 68 | <1 | 5.4 | 0.6 | 37 | 39.6 | 8.02 | 0.03 | 5.16 | <0.01 | 2.83 | 2.33 | 22.2778 | 10.51 | 0.04 | 5.43 | 0.06 | 43.63 | 0.11 | 0.28 | <0.01
C-564343 | E22 2.5-15 cm S4 | Moist Subsurface | 5.58 | 4 | 1.94 | 2.7 | 4.81 | 0.03 | 0.45 | 19.2 | 0.18 | <1 | <5 | 133 | 343 | <5 | 0.2 | <0.2 | 31.6 | 8 | 33 | 2.6 | 20 | 1.5 | 0.85 | 0.45 | 12 | 1.79 | <1 | 1 | 0.3 | <0.2 | 14.4 | 86 | 0.14 | 295 | <2 | 6 | 12.8 | 17 | 11 | 3.38 | 78.2 | <0.02 | 0.3 | 7 | <1 | 2.1 | 1 | 782 | <0.5 | 0.24 | <0.05 | 6.6 | 0.5 | 0.12 | 1.93 | 75 | <1 | 7.8 | 0.9 | 37 | 41.9 | 10.42 | 0.04 | 5.38 | <0.01 | 2.76 | 3 | 21.2321 | 7.84 | 0.04 | 7.32 | 0.07 | 40.69 | 0.08 | 0.29 | 0.01
C-564343 | E22 2.5-15 cm S4 (dupe) | Moist Subsurface | 4.55 | 4 | 2.13 | 2.7 | 5.18 | 0.03 | 0.49 | 21.5 | 0.18 | <1 | <5 | 146 | 369 | <5 | 0.2 | <0.2 | 34.2 | 8.7 | 43 | 2.5 | 17 | 1.59 | 0.94 | 0.5 | 11 | 1.93 | <1 | 1 | 0.3 | <0.2 | 15.6 | 89 | 0.14 | 326 | <2 | 7 | 13.3 | 29 | 12 | 3.69 | 84.7 | <0.02 | 0.3 | 8 | <1 | 2.4 | <1 | 837 | <0.5 | 0.27 | <0.05 | 7.6 | 0.6 | 0.13 | 2.04 | 80 | <1 | 8.1 | 1 | 35 | 43.7 | 8.7 | 0.06 | 6.07 | <0.01 | 3.06 | 2.66 | 17.36 | 8.69 | 0.05 | 6.77 | 0.08 | 44.08 | 0.11 | 0.31 | 0.01
C-564344 | E22 0-0.1 cm S5 | Crust | 3.86 | 12.5 | 0.65 | 1 | 5.48 | 0.02 | 1.23 | 9.3 | 0.07 | <1 | <5 | 68 | 967 | <5 | <0.1 | <0.2 | 27.5 | 3.2 | 19 | 1.1 | <10 | 1.48 | 0.82 | 0.39 | 7 | 1.63 | <1 | 2 | 0.29 | <0.2 | 13 | 45 | 0.11 | 200 | <2 | 3 | 11.1 | 44 | 8 | 3.01 | 28.9 | <0.02 | 0.1 | <5 | <1 | 2.1 | <1 | 2788 | <0.5 | 0.24 | <0.05 | 4.5 | <0.5 | 0.12 | 5.24 | 27 | <1 | 7.7 | 0.9 | 15 | 71.4 | 7.14 | 0.1 | 17.34 | <0.01 | 0.9 | 1.02 | 32.1936 | 9.04 | 0.03 | 9.54 | 0.05 | 19.56 | 0.31 | 0.12 | <0.01
C-564345 | E22 0.1-5 cm S5 | Subsurface | 4.38 | 8.7 | 1.34 | 1.7 | 6.85 | 0.03 | 0.37 | 15.1 | 0.13 | <1 | <5 | 87 | 458 | <5 | 0.1 | <0.2 | 29 | 5.6 | 25 | 2.4 | <10 | 1.39 | 0.77 | 0.42 | 10 | 1.63 | <1 | 1 | 0.28 | <0.2 | 13.7 | 88 | 0.12 | 248 | <2 | 4 | 11.8 | 13 | 10 | 3.15 | 56.1 | <0.02 | 0.2 | <5 | <1 | 2.1 | <1 | 2032 | <0.5 | 0.25 | <0.05 | 5.2 | <0.5 | 0.12 | 3.91 | 49 | <1 | 7.1 | 0.8 | 27 | 49.4 | 8.03 | 0.06 | 12.16 | <0.01 | 1.93 | 0.98 | 28.5943 | 11.08 | 0.03 | 4.09 | 0.05 | 31.67 | 0.24 | 0.21 | <0.01
C-564346 | E22 5 - 15 cm S5 | Subsurface | 4.87 | 6.3 | 1.83 | 3 | 5.52 | 0.03 | 0.47 | 17.9 | 0.16 | <1 | <5 | 96 | 526 | <5 | 0.2 | <0.2 | 45.9 | 7.5 | 40 | 2.8 | 10 | 2.24 | 1.04 | 0.63 | 12 | 2.56 | <1 | 2 | 0.41 | <0.2 | 20.6 | 92 | 0.15 | 245 | <2 | 5 | 17.4 | 20 | 10 | 4.52 | 72.5 | <0.02 | 0.3 | 6 | <1 | 3.1 | 1 | 1437 | <0.5 | 0.38 | <0.05 | 7.1 | <0.5 | 0.17 | 3.3 | 61 | <1 | 10.8 | 1 | 34 | 51.6 | 8.92 | 0.06 | 8.62 | <0.01 | 2.57 | 3.36 | 24.6975 | 8.94 | 0.03 | 5.55 | 0.07 | 37.36 | 0.18 | 0.27 | <0.01
C-564347 | SAR.H | lab standard | 6.16 | 1.1 | 4.43 | 3.5 | 0.89 | 0.08 | 0.46 | 29.1 | 0.33 | 74 | 388 | 114 | 856 | 23 | 5.1 | 27.1 | 93.8 | 57.1 | 243 | 4.8 | 1200 | 4.18 | 2.65 | 1.24 | 15 | 4.91 | 2 | 7 | 0.89 | 9.8 | 47.4 | 54 | 0.39 | 4053 | 62 | 19 | 38.7 | 227 | 3937 | 10.34 | 150 | <0.02 | 520 | 8 | 15 | 6.2 | 3 | 186 | 1.1 | 0.73 | 8.26 | 17.6 | 11.6 | 0.4 | 4.55 | 74 | 13 | 24 | 2.6 | 3859 | 260 | 11.63 | 0.1 | 1.42 | 0.04 | 6.31 | 4.11 | 5.47055 | 1.49 | 0.52 | 1.05 | 0.18 | 65.81 | 0.03 | 0.54 | 0.02

## Sheet1
Etosha Sample to re-run for Chem.
C-564327 | E22 0-0.1cm S1 | Crust | Results were IS
C-564328 | E22 0.1-4cm S1 | Subsurface | Results were partially IS
C-564331 | E22 10-15cm S1 | Moist Subsurface | Results were IS
C-564323 | E18 0-2cm S3 | Soft Surface | Re-run to test Sample Control NO PREP
C-564333 | E22 0.1-10 cm S2 | Subsurface | Re-run to test Sample Control NO PREP
C-564343 | E22 2.5-15 cm S4 | Moist Subsurface | Re-run to test Sample Control NO PREP

## SHEET_TEMPLATE (hidden)
|  | Job Number | Submitter | Contact | # of Samples | Date Approved
Lab No. | Field No. | Sample Description

## QAQC
|  |  | C-ICPOES_MS-61 | C-ICPOES_MS-61 | C-ICPOES_MS-61 | C-ICPOES_MS-61 | C-ICPOES_MS-61 | C-ICPOES_MS-61 | C-ICPOES_MS-61 | C-ICPOES_MS-61 | C-ICPOES_MS-61 | C-ICPOES_MS-61 | C-ICPOES_MS-61 | C-ICPOES_MS-61 | C-ICPOES_MS-61 | C-ICPOES_MS-61 | C-ICPOES_MS-61 | C-ICPOES_MS-61 | C-ICPOES_MS-61 | C-ICPOES_MS-61 | C-ICPOES_MS-61 | C-ICPOES_MS-61 | C-ICPOES_MS-61 | C-ICPOES_MS-61 | C-ICPOES_MS-61 | C-ICPOES_MS-61 | C-ICPOES_MS-61 | C-ICPOES_MS-61 | C-ICPOES_MS-61 | C-ICPOES_MS-61 | C-ICPOES_MS-61 | C-ICPOES_MS-61 | C-ICPOES_MS-61 | C-ICPOES_MS-61 | C-ICPOES_MS-61 | C-ICPOES_MS-61 | C-ICPOES_MS-61 | C-ICPOES_MS-61 | C-ICPOES_MS-61 | C-ICPOES_MS-61 | C-ICPOES_MS-61 | C-ICPOES_MS-61 | C-ICPOES_MS-61 | C-ICPOES_MS-61 | C-ICPOES_MS-61 | C-ICPOES_MS-61 | C-ICPOES_MS-61 | C-ICPOES_MS-61 | C-ICPOES_MS-61 | C-ICPOES_MS-61 | C-ICPOES_MS-61 | C-ICPOES_MS-61 | C-ICPOES_MS-61 | C-ICPOES_MS-61 | C-ICPOES_MS-61 | C-ICPOES_MS-61 | C-ICPOES_MS-61 | C-ICPOES_MS-61 | C-ICPOES_MS-61 | C-ICPOES_MS-61 | C-ICPOES_MS-61 | C-ICPOES_MS-61 | C-ICPOES_MS-61 | C-WDXRF-MAJORS | C-WDXRF-MAJORS | C-WDXRF-MAJORS | C-WDXRF-MAJORS | C-WDXRF-MAJORS | C-WDXRF-MAJORS | C-WDXRF-MAJORS | C-WDXRF-MAJORS | C-WDXRF-MAJORS | C-WDXRF-MAJORS | C-WDXRF-MAJORS | C-WDXRF-MAJORS | C-WDXRF-MAJORS | C-WDXRF-MAJORS | C-WDXRF-MAJORS
|  |  | Al | Ca | Fe | K | Mg | P | S | Si | Ti | Ag | As | B | Ba | Be | Bi | Cd | Ce | Co | Cr | Cs | Cu | Dy | Er | Eu | Ga | Gd | Ge | Hf | Ho | In | La | Li | Lu | Mn | Mo | Nb | Nd | Ni | Pb | Pr | Rb | Re | Sb | Sc | Se | Sm | Sn | Sr | Ta | Tb | Te | Th | Tl | Tm | U | V | W | Y | Yb | Zn | Zr | Al2O3 | BaO | CaO | Cr2O3 | Fe2O3 | K2O | LOI | MgO | MnO | Na2O | P2O5 | SiO2 | SrO | TiO2 | V2O5
|  |  | % | % | % | % | % | % | % | % | % | ppm | ppm | ppm | ppm | ppm | ppm | ppm | ppm | ppm | ppm | ppm | ppm | ppm | ppm | ppm | ppm | ppm | ppm | ppm | ppm | ppm | ppm | ppm | ppm | ppm | ppm | ppm | ppm | ppm | ppm | ppm | ppm | ppm | ppm | ppm | ppm | ppm | ppm | ppm | ppm | ppm | ppm | ppm | ppm | ppm | ppm | ppm | ppm | ppm | ppm | ppm | ppm | % | % | % | % | % | % | % | % | % | % | % | % | % | % | %
MRP-20570 | C-564329 | SAR.L | 5.83 | 1.1 | 2.66 | 3 | 0.53 | 0.08 | 0.07 | >30.0 | 0.31 | 2 | 16 | 14 | 913 | 6 | 1.2 | 2.9 | 158 | 7.1 | 99 | 4.1 | 388 | 11.17 | 6.88 | 1.47 | 17 | 10.88 | 2 | 11 | 2.31 | 0.3 | 73.5 | 31 | 1.03 | 2183 | 13 | 40 | 67 | 54 | 591 | 17.57 | 135 | <0.02 | 5.3 | 8 | 1 | 12.4 | 4 | 154 | 2.2 | 1.8 | 0.36 | 18.7 | 1.2 | 1.03 | 5.27 | 134 | 4 | 62.5 | 6.8 | 465 | 425 | 11.12 | 0.08 | 1.46 | 0.01 | 3.86 | 3.64 | 3.55071 | 0.89 | 0.29 | 2.05 | 0.18 | 72.26 | 0.02 | 0.52 | 0.03
|  | Comparison to Preferred Value | 100.5172 | 103.7736 | 99.62547 | 96.77419 | 96.36364 | 100 | 100 | OK | 103.3333 | 66.66667 | 90.39548 | 100 | 103.868 | 185.1852 | 109.0909 | 96.66667 | 105.3333 | 94.66667 | 90 | 102.5 | 104.8649 | 111.7 | 104.2424 | 98 | 100 | 98.90909 | 100 | 100 | 110 | 100 | 98 | 110.7143 | 103 | 104.4498 | 94.89051 | 95.2381 | 101.5152 | 91.52542 | 102.2491 | 109.8125 | 96.42857 | OK | 103.9216 | 114.2857 | 114.9425 | 108.7719 | 80 | 97.46835 | 104.7619 | 105.8824 | 73.77049 | 98.42105 | 100 | 109.5745 | 114.5652 | 102.2901 | 108.1081 | 109.6491 | 107.9365 | 110.7143 | 106.25 | 98.58156 | 80 | 93.58974 | 50 | 103.7634 | 101.9608 | 102.9191 | 96.4247 | 102.8369 | 101.5354 | 106.5089 | 99.69647 |  | 97.92844 | 150
Comparison to Mean
|  | Preferred Value | 5.8 | 1.06 | 2.67 | 3.1 | 0.55 | 0.08 | 0.07 | 33.88 | 0.3 | 3 | 17.7 | 14 | 879 | 3.24 | 1.1 | 3 | 150 | 7.5 | 110 | 4 | 370 | 10 | 6.6 | 1.5 | 17 | 11 | 2 | 11 | 2.1 | 0.3 | 75 | 28 | 1 | 2090 | 13.7 | 42 | 66 | 59 | 578 | 16 | 140 |  | 5.1 | 7 | 0.87 | 11.4 | 5 | 158 | 2.1 | 1.7 | 0.488 | 19 | 1.2 | 0.94 | 4.6 | 131 | 3.7 | 57 | 6.3 | 420 | 400 | 11.28 | 0.1 | 1.56 | 0.02 | 3.72 | 3.57 | 3.45 | 0.923 | 0.282 | 2.019 | 0.169 | 72.48 |  | 0.531 | 0.02
|  | Mean (n=109,--) | 5.862202 | 1.069725 | 2.664128 | 3.104587 | 0.5313761 | 0.07678899 | 0.06816514 | 29.36 | 0.3125688 | 2.509259 | 15.6055 | 22.81651 | 917.6789 | 7.109375 | 1.065138 | 2.805505 | 149.7339 | 7.066972 | 102.1651 | 4.054128 | 375.5596 | 10.72303 | 6.578899 | 1.48945 | 16.97248 | 10.72826 | 1.348624 | 11.42202 | 2.21633 | 0.2926606 | 69.79817 | 29.87156 | 0.9751376 | 2169.817 | 13.42202 | 39.57798 | 64.49725 | 59.3578 | 583.422 | 17.17349 | 137.7982 |  | 5.06789 | 7.638889 | 1.507246 | 12.03578 | 4.752294 | 156.8532 | 2.29633 | 1.718165 | 0.5054651 | 19.42844 | 1.23211 | 0.9878899 | 4.752294 | 129.5229 | 3.788991 | 58.42202 | 6.57156 | 450.5321 | 392.1835
MRP-20570 | C-564337 | SAR.L.2 | 6.04 | 0.8 | 2.51 | 3.4 | 0.25 | 0.03 | 0.02 | >30.0 | 0.37 | 3 | 16 | 11 | 817 | <5 | 0.2 | 1.2 | 150 | 5.4 | 33 | 1.1 | 50 | 10.12 | 6.38 | 1.43 | 17 | 9.93 | 2 | 18 | 2.14 | 0.5 | 70.6 | 15 | 0.97 | 761 | 3 | 68 | 64.5 | 16 | 180 | 16.89 | 123 | <0.02 | 22.4 | 5 | 1 | 11.5 | 4 | 153 | 4 | 1.65 | 0.28 | 22.4 | 1 | 0.95 | 4.01 | 36 | 1 | 55 | 6.3 | 213 | 680 | 11.53 | 0.08 | 1.04 | <0.01 | 3.62 | 4.08 | 0.79992 | 0.44 | 0.11 | 2.62 | 0.09 | 74.9 | 0.02 | 0.62 | <0.01
|  | Comparison to Preferred Value | 98.53181 | 105.2632 | 98.8189 | 100 | 96.15385 | 100 | 100 | OK | 100 | 93.75 | 94.67456 | OK | 100.9889 | OK | 76.92308 | 100 | 107.1429 | 99.81516 | 126.9231 | 96.49123 | 98.4252 | 102.9502 | 106.689 | 99.30556 | 100 | 102.0555 | 125 | 112.5 | 102.8846 | 106.383 | 103.9764 | 127.1186 | 104.3011 | 99.34726 | 81.96721 | 107.9365 | 106.9652 | 111.8881 | 98.36066 | 104.2593 | 102.5 | OK | 102.7523 | 89.28571 | OK | 100 | 125 | 102 | 104.9869 | 104.4304 | OK | 101.8182 | 101.0101 | 103.2609 | 120.0599 | 102.8571 | 58.13953 | 100.7326 | 103.2787 | 105.9701 | 110.0324 | 99.56822 | 88.88889 | 98.11321 | OK | 99.72452 | 99.5122 | 85.09787 | 102.3256 | 111.1111 | 98.49624 | 112.5 | 100.5639 | 100 | 100 | OK
|  | Comparison to Mean | [54 empty] | 112.4194
|  | Preferred Value | 6.13 | 0.76 | 2.54 | 3.4 | 0.26 | 0.03 | 0.02 | 34.81 | 0.37 | 3.2 | 16.9 | <10 | 809 | <5 | 0.26 | 1.2 | 140 | 5.41 | 26 | 1.14 | 50.8 | 9.83 | 5.98 | 1.44 | 17 | 9.73 | 1.6 | 16 | 2.08 | 0.47 | 67.9 | 11.8 | 0.93 | 766 | 3.66 | 63 | 60.3 | 14.3 | 183 | 16.2 | 120 |  | 21.8 | 5.6 | <5 | 11.5 | 3.2 | 150 | 3.81 | 1.58 | <0.5 | 22 | 0.99 | 0.92 | 3.34 | 35 | 1.72 | 54.6 | 6.1 | 201 | 618 | 11.58 | 0.09 | 1.06 | <0.01 | 3.63 | 4.1 | 0.94 | 0.43 | 0.099 | 2.66 | 0.08 | 74.48 | 0.02 | 0.62 | 0.01
|  | Mean (n=60,--) | 6.047667 | 0.7616667 | 2.508333 | 3.445 | 0.2531667 | 0.03516667 | 0.02361702 | #DIV/0! | 0.3673333 | 2.65 | 16.01667 | 19.55932 | 817.6333 | 5 | 0.2583333 | 1.106667 | 141.05 | 5.423333 | 28.61667 | 1.153333 | 51.18333 | 10.09783 | 6.368 | 1.4525 | 16.96667 | 10.01867 | 1.4 | 17.26667 | 2.089333 | 0.4766667 | 67.36333 | 14.07692 | 0.9675 | 759.4333 | 3.55 | 65.03333 | 62.09167 | 20.01667 | 177.1333 | 16.70383 | 121.1333 |  | 21.79 | 5.272727 | 1.53125 | 11.53 | 3.083333 | 153.0667 | 3.771667 | 1.606833 | 0.3338636 | 22.31833 | 0.99 | 0.9533333 | 3.567 | 35.06667 | 1.783333 | 55.12167 | 6.43 | 205.2333 | 622.7167
MRP-20570 | C-564347 | SAR.H | 6.16 | 1.1 | 4.43 | 3.5 | 0.89 | 0.08 | 0.46 | 29.1 | 0.33 | 74 | 388 | 114 | 856 | 23 | 5.1 | 27.1 | 93.8 | 57.1 | 243 | 4.8 | 1200 | 4.18 | 2.65 | 1.24 | 15 | 4.91 | 2 | 7 | 0.89 | 9.8 | 47.4 | 54 | 0.39 | 4053 | 62 | 19 | 38.7 | 227 | 3937 | 10.34 | 150 | <0.02 | 520 | 8 | 15 | 6.2 | 3 | 186 | 1.1 | 0.73 | 8.26 | 17.6 | 11.6 | 0.4 | 4.55 | 74 | 13 | 24 | 2.6 | 3859 | 260 | 11.63 | 0.1 | 1.42 | 0.04 | 6.31 | 4.11 | 5.47055 | 1.49 | 0.52 | 1.05 | 0.18 | 65.81 | 0.03 | 0.54 | 0.02
|  | Comparison to Preferred Value | 98.40256 | 105.7692 | 98.22616 | 101.1561 | 96.73913 | 100 | 97.87234 | 95.12913 | 97.05882 | 97.36842 | 97.9798 | 100.885 | 98.84527 | 104.5455 | 100 | 108.4 | 105.0392 | 102.6978 | 102.5316 | 100.4184 | 103.4483 | 94.78458 | 101.9231 | 99.2 | 96.15385 | 91.7757 | 100 | 101.4493 | 98.88889 | 103.1579 | 105.5679 | 106.9307 | 97.98995 | 101.6299 | 96.875 | 86.75799 | 106.9061 | 98.69565 | 101.2082 | 103.7111 | 98.68421 |  | 102.9703 | 97.56098 | 100 | 97.0266 | 103.4483 | 102.1978 | 78.01418 | 93.58974 | 86.94737 | 99.43503 | 104.5045 | 101.5228 | 111.7936 | 101.0929 | 100 | 94.48819 | 100 | 104.8641 | 100.7752 | 98.30938 | 100 | 97.26027 | 133.3333 | 97.82946 | 98.56115 | 96.65283 | 97.38562 | 100.9709 | 95.45455 | 97.2973 | 100.55 |  | 96.42857 | 200
|  | Comparison to Mean | [41 empty] | OK
|  | Preferred Value | 6.26 | 1.04 | 4.51 | 3.46 | 0.92 | 0.08 | 0.47 | 30.59 | 0.34 | 76 | 396 | 113 | 866 | 22 | 5.1 | 25 | 89.3 | 55.6 | 237 | 4.78 | 1160 | 4.41 | 2.6 | 1.25 | 15.6 | 5.35 | 2 | 6.9 | 0.9 | 9.5 | 44.9 | 50.5 | 0.398 | 3988 | 64 | 21.9 | 36.2 | 230 | 3890 | 9.97 | 152 |  | 505 | 8.2 | 15 | 6.39 | 2.9 | 182 | 1.41 | 0.78 | 9.5 | 17.7 | 11.1 | 0.394 | 4.07 | 73.2 | 13 | 25.4 | 2.6 | 3680 | 258 | 11.83 | 0.1 | 1.46 | 0.03 | 6.45 | 4.17 | 5.66 | 1.53 | 0.515 | 1.1 | 0.185 | 65.45 |  | 0.56 | 0.01
|  | Mean (n=64) | 6.14671875 | 1.040625 | 4.34125 | 3.515625 | 0.8803125 | 0.0796875 | 0.46078125 | 29.06 | 0.3234375 | 80.859375 | 375.671875 | 122.453125 | 864.5 | 21.96875 | 5.0234375 | 25.021875 | 90.7765625 | 55.2765625 | 238.578125 | 4.859375 | 1169.359375 | 4.74453125 | 2.85890625 | 1.2878125 | 15.71875 | 5.48046875 | 1.984375 | 7.234375 | 0.95890625 | 9.984375 | 46.1421875 | 51.859375 | 0.430625 | 3917.4375 | 62.265625 | 21.046875 | 38.2796875 | 227.921875 | 3953.28125 | 10.38484375 | 152.296875 | 0.02 | 535.5 | 7.870968 | 17 | 6.7109375 | 3.428571 | 185.78125 | 1.384375 | 0.79796875 | 9.8084 | 18.8625 | 11.5859375 | 0.42171875 | 4.5453125 | 71.609375 | 13.21875 | 25.984375 | 2.853125 | 3739.84375 | 259.78125
Low concentration difference/ near detection limit/ rounding value so error is greater
Value is greater than +/- 15% of defined value but when compared to the mean over time the value is acceptable.
Value not uncommon for reference material and is within the range of data normally returned or has otherwise been deemed acceptable.
ICPOES_MS-60
|  | B: | Boron is informational as the performance is not reliably characterized. Few reference materials have certified B values to reliably characterize the performance.
|  | Re: | Re is informational as there not yet an established preferred value and there is insufficient data to calculate means for meaningful comparisons.

## REE Plot
C_ICPOES_MS-60
|  |  | C_ICPOES_MS-60 | C_ICPOES_MS-60 | C_ICPOES_MS-60 | C_ICPOES_MS-60 | C_ICPOES_MS-60 | C_ICPOES_MS-60 | C_ICPOES_MS-60 | C_ICPOES_MS-60 | C_ICPOES_MS-60 | C_ICPOES_MS-60 | C_ICPOES_MS-60 | C_ICPOES_MS-60 | C_ICPOES_MS-60 | C_ICPOES_MS-60 | C_ICPOES_MS-60 | C_ICPOES_MS-60 | C_ICPOES_MS-60 | C_ICPOES_MS-60 | C_ICPOES_MS-60 | C_ICPOES_MS-60 | C_ICPOES_MS-60 | C_ICPOES_MS-60 | C_ICPOES_MS-60 | C_ICPOES_MS-60 | C_ICPOES_MS-60 | C_ICPOES_MS-60 | C_ICPOES_MS-60 | C_ICPOES_MS-60 | C_ICPOES_MS-60 | C_ICPOES_MS-60 | C_ICPOES_MS-60 | C_ICPOES_MS-60 | C_ICPOES_MS-60 | C_ICPOES_MS-60 | C_ICPOES_MS-60 | C_ICPOES_MS-60 | C_ICPOES_MS-60 | C_ICPOES_MS-60 | C_ICPOES_MS-60 | C_ICPOES_MS-60 | C_ICPOES_MS-60 |  | C_ICPOES_MS-60 | C_ICPOES_MS-60 | C_ICPOES_MS-60 | C_ICPOES_MS-60 | C_ICPOES_MS-60 | C_ICPOES_MS-60 | C_ICPOES_MS-60 | C_ICPOES_MS-60 | C_ICPOES_MS-60 | C_ICPOES_MS-60 | C_ICPOES_MS-60 | C_ICPOES_MS-60 | C_ICPOES_MS-60 | C_ICPOES_MS-60 | C_ICPOES_MS-60 | C_ICPOES_MS-60 | C_ICPOES_MS-60 | C_ICPOES_MS-60 | C_ICPOES_MS-60
Lab No. | Field No. | Sample Description | Al | Ca | Fe | K | Mg | P | S | Si | Ti | Ag | As | B | Ba | Be | Bi | Cd | Ce | Co | Cr | Cs | Cu | Dy | Er | Eu | Ga | Gd | Ge | Hf | Ho | In | La | Li | Lu | Mn | Mo | Nb | Nd | Ni | Pb | Pr | Rb | Re | Sb | Sc | Se | Sm | Sn | Sr | Ta | Tb | Te | Th | Tl | Tm | U | V | W | Y | Yb | Zn | Zr
|  |  | % | % | % | % | % | % | % | % | % | ppm | ppm | ppm | ppm | ppm | ppm | ppm | ppm | ppm | ppm | ppm | ppm | ppm | ppm | ppm | ppm | ppm | ppm | ppm | ppm | ppm | ppm | ppm | ppm | ppm | ppm | ppm | ppm | ppm | ppm | ppm | ppm | ppm | ppm | ppm | ppm | ppm | ppm | ppm | ppm | ppm | ppm | ppm | ppm | ppm | ppm | ppm | ppm | ppm | ppm | ppm | ppm
C-564320 | E18 0-2cm | Ripples | 4.34 | 2.5 | 2.2 | 2.1 | 6.48 | 0.03 | 0.08 | 21.4 | 0.18 | <1 | <5 | 146 | 252 | <5 | 0.2 | <0.2 | 18.1 | 9 | 37 | 3.2 | 17 | 0.89 | 0.56 | 0.25 | 11 | 0.99 | <1 | 1 | 0.18 | <0.2 | 7.8 | 103 | 0.08 | 329 | <2 | 6 | 6.7 | 21 | 11 | 1.84 | 88.4 | <0.02 | 0.3 | 7 | <1 | 1.2 | 1 | 592 | <0.5 | 0.14 | 0.08 | 4.2 | <0.5 | 0.08 | 0.93 | 76 | <1 | 4.6 | 0.6 | 45 | 45
C-564321 | E18 0-2cm S1 | Soft Surface | 4.32 | 2.5 | 2.19 | 2.1 | 6.44 | 0.03 | 0.08 | 21.9 | 0.18 | <1 | <5 | 146 | 260 | <5 | 0.2 | <0.2 | 17.9 | 8.8 | 38 | 3.3 | 16 | 0.89 | 0.53 | 0.24 | 11 | 1 | <1 | 1 | 0.19 | <0.2 | 7.8 | 104 | 0.09 | 330 | <2 | 6 | 6.7 | 23 | 10 | 1.76 | 88 | <0.02 | 0.3 | 7 | <1 | 1.1 | 1 | 591 | <0.5 | 0.15 | <0.05 | 4 | <0.5 | 0.07 | 0.99 | 76 | <1 | 4.7 | 0.6 | 44 | 46
C-564322 | E18 0-2cm S2 | Soft Surface | 4.41 | 2.4 | 2.22 | 2.1 | 6.47 | 0.03 | 0.05 | 21.9 | 0.19 | <1 | <5 | 141 | 260 | <5 | 0.2 | <0.2 | 17.9 | 8.6 | 41 | 3.1 | 15 | 0.88 | 0.54 | 0.23 | 11 | 0.96 | <1 | 1 | 0.17 | <0.2 | 7.5 | 104 | 0.09 | 330 | <2 | 6 | 6.7 | 24 | 9 | 1.75 | 86.8 | <0.02 | 0.3 | 7 | <1 | 1.2 | 1 | 603 | <0.5 | 0.15 | <0.05 | 3.8 | <0.5 | 0.08 | 0.9 | 76 | <1 | 4.5 | 0.6 | 42 | 44.2
C-564323 | E18 0-2cm S3 | Soft Surface | 4.42 | 2.6 | 2.23 | 2.2 | 6.53 | 0.03 | 0.06 | 22.4 | 0.19 | <1 | <5 | 147 | 273 | <5 | 0.2 | <0.2 | 18.3 | 9.6 | 40 | 3.2 | 17 | 0.92 | 0.55 | 0.23 | 11 | 1.03 | <1 | 1 | 0.18 | <0.2 | 7.9 | 107 | 0.09 | 336 | <2 | 6 | 7 | 24 | 10 | 1.82 | 91.2 | <0.02 | 0.3 | 7 | <1 | 1.3 | 1 | 625 | <0.5 | 0.15 | <0.05 | 3.9 | <0.5 | 0.08 | 0.92 | 75 | <1 | 4.9 | 0.6 | 48 | 47.4
C-564324 | E18 0-2cmS1 | Hard Surface | 4.5 | 2.3 | 2.21 | 2.1 | 6.42 | 0.03 | 0.1 | 21.9 | 0.19 | <1 | <5 | 144 | 268 | <5 | 0.2 | <0.2 | 18.4 | 9.3 | 44 | 3 | 18 | 0.88 | 0.52 | 0.26 | 12 | 1.08 | <1 | 1 | 0.18 | <0.2 | 8.3 | 103 | 0.09 | 327 | <2 | 6 | 7.1 | 27 | 9 | 1.95 | 90.3 | <0.02 | 0.3 | 7 | <1 | 1.3 | 1 | 576 | <0.5 | 0.15 | <0.05 | 4.2 | <0.5 | 0.09 | 1.01 | 74 | <1 | 4.8 | 0.6 | 37 | 43.1
C-564325 | E18 2-5cm S1 | Soft Subsurface | 4.35 | 2.3 | 2.13 | 2 | 6.32 | 0.02 | 0.13 | 21.1 | 0.18 | <1 | <5 | 142 | 229 | <5 | 0.2 | <0.2 | 17.1 | 8.9 | 37 | 3.3 | 17 | 0.84 | 0.5 | 0.23 | 11 | 0.92 | <1 | 1 | 0.16 | <0.2 | 7.1 | 101 | 0.08 | 317 | <2 | 6 | 6.4 | 18 | 9 | 1.72 | 87.1 | <0.02 | 0.3 | 7 | <1 | 1.1 | 1 | 558 | <0.5 | 0.13 | <0.05 | 3.7 | <0.5 | 0.08 | 1.01 | 76 | <1 | 4.5 | 0.6 | 39 | 44.9
C-564326 | E22 0-1cm S1 | Ripples | 3.84 | 3.7 | 1.89 | 1.9 | 5.91 | 0.03 | 0.32 | 20 | 0.16 | <1 | 6 | 154 | 399 | <5 | 0.1 | <0.2 | 19.7 | 7.8 | 37 | 2.6 | 14 | 0.99 | 0.62 | 0.27 | 10 | 1.1 | <1 | 1 | 0.19 | <0.2 | 8.9 | 96 | 0.09 | 307 | <2 | 5 | 7.7 | 26 | 9 | 2.07 | 76.4 | <0.02 | 0.3 | 6 | <1 | 1.4 | 1 | 768 | <0.5 | 0.18 | <0.05 | 3.9 | <0.5 | 0.1 | 1.4 | 66 | <1 | 5.3 | 0.6 | 37 | 42.9
C-564327 | E22 0-0.1cm S1 | Crust | IS | IS | IS | IS | IS | IS | IS | IS | IS | IS | IS | IS | IS | IS | IS | IS | IS | IS | IS | IS | IS | IS | IS | IS | IS | IS | IS | IS | IS | IS | IS | IS | IS | IS | IS | IS | IS | IS | IS | IS | IS | IS | IS | IS | IS | IS | IS | IS | IS | IS | IS | IS | IS | IS | IS | IS | IS | IS | IS | IS | IS
C-564328 | E22 0.1-4cm S1 | Subsurface | 3.6 | 2.4 | 1.79 | 1.8 | 5.61 | 0.02 | 0.63 | 18.4 | 0.15 | <1 | 6 | 145 | 226 | <5 | 0.1 | <0.2 | 15.9 | 7.4 | 34 | 2.5 | 14 | 0.76 | 0.39 | 0.21 | 9 | 0.88 | <1 | 1 | 0.15 | <0.2 | 6.7 | 92 | 0.08 | 275 | <2 | 5 | 6.2 | 20 | 8 | 1.57 | 72.4 | IS | 0.3 | 6 | IS | 1 | 1 | 570 | <0.5 | 0.13 | IS | 3.2 | <0.5 | 0.07 | 1.8 | 66 | <1 | 4.1 | 0.5 | 34 | 39.1
C-564329 | SAR.L |  | 5.83 | 1.1 | 2.66 | 3 | 0.53 | 0.08 | 0.07 | >30.0 | 0.31 | 2 | 16 | 14 | 913 | 6 | 1.2 | 2.9 | 158 | 7.1 | 99 | 4.1 | 388 | 11.17 | 6.88 | 1.47 | 17 | 10.88 | 2 | 11 | 2.31 | 0.3 | 73.5 | 31 | 1.03 | 2183 | 13 | 40 | 67 | 54 | 591 | 17.57 | 135 | <0.02 | 5.3 | 8 | 1 | 12.4 | 4 | 154 | 2.2 | 1.8 | 0.36 | 18.7 | 1.2 | 1.03 | 5.27 | 134 | 4 | 62.5 | 6.8 | 465 | 425
C-564330 | E22 4-10cm S1 | Crystalline Subsurface | 3.98 | 2.5 | 2.03 | 2 | 6.39 | 0.02 | 0.23 | 20.1 | 0.17 | <1 | 6 | 152 | 240 | <5 | 0.2 | <0.2 | 17.1 | 8.4 | 35 | 3.2 | 16 | 0.89 | 0.46 | 0.21 | 10 | 0.94 | <1 | 1 | 0.16 | <0.2 | 7.2 | 104 | 0.07 | 311 | <2 | 6 | 6.3 | 21 | 10 | 1.7 | 81.5 | <0.02 | 0.3 | 7 | <1 | 1.2 | 1 | 604 | <0.5 | 0.14 | 0.08 | 3.8 | <0.5 | 0.07 | 1.09 | 72 | <1 | 4.4 | 0.5 | 39 | 41.2
C-564331 | E22 10-15cm S1 | Moist Subsurface | IS | IS | IS | IS | IS | IS | IS | IS | IS | IS | IS | IS | IS | IS | IS | IS | IS | IS | IS | IS | IS | IS | IS | IS | IS | IS | IS | IS | IS | IS | IS | IS | IS | IS | IS | IS | IS | IS | IS | IS | IS | IS | IS | IS | IS | IS | IS | IS | IS | IS | IS | IS | IS | IS | IS | IS | IS | IS | IS | IS | IS
C-564332 | E22 0-0.1cm S2 | Crust | 3 | 2.4 | 1.28 | 1.5 | 3.77 | 0.03 | 1.13 | 13.4 | 0.11 | <1 | <5 | 118 | 290 | <5 | 0.1 | <0.2 | 16.3 | 5.3 | 29 | 1.8 | 11 | 0.87 | 0.45 | 0.23 | 7 | 0.92 | <1 | 1 | 0.15 | <0.2 | 7.4 | 63 | 0.06 | 205 | <2 | 4 | 6.2 | 12 | 7 | 1.72 | 51.9 | <0.02 | 0.2 | <5 | 1 | 1.1 | 1 | 516 | <0.5 | 0.13 | 0.15 | 2.9 | <0.5 | 0.07 | 2.48 | 43 | <1 | 4.3 | 0.5 | 27 | 37
C-564333 | E22 0.1-10 cm S2 | Subsurface | 5.47 | 2.3 | 2.2 | 3.3 | 4.49 | 0.02 | 0.38 | 20.9 | 0.21 | <1 | 5 | 164 | 283 | <5 | 0.2 | <0.2 | 21.4 | 9.7 | 40 | 3 | 18 | 1 | 0.65 | 0.27 | 14 | 1.18 | <1 | 2 | 0.22 | <0.2 | 9.3 | 81 | 0.11 | 256 | <2 | 7 | 7.7 | 24 | 12 | 2.08 | 90.1 | <0.02 | 0.3 | 7 | <1 | 1.4 | 1 | 534 | <0.5 | 0.17 | 0.06 | 3.8 | <0.5 | 0.11 | 1.68 | 112 | <1 | 5.6 | 0.7 | 39 | 69.1
C-564334 | E22 0-0.1 cm S3 | Crust | 2.54 | 1.7 | 1.04 | 1.2 | 3.15 | 0.02 | 1.3 | 10.7 | 0.09 | <1 | <5 | 116 | 184 | <5 | <0.1 | <0.2 | 10.7 | 4.3 | 23 | 2 | <10 | 0.48 | 0.32 | 0.15 | 6 | 0.63 | <1 | <1 | 0.11 | <0.2 | 4.7 | 54 | 0.05 | 162 | <2 | 3 | 4.2 | 12 | 10 | 1.09 | 42.8 | <0.02 | 0.2 | <5 | <1 | 0.8 | <1 | 386 | <0.5 | 0.09 | 0.06 | 2 | <0.5 | <0.05 | 3.21 | 41 | <1 | 2.8 | 0.3 | 37 | 31.2
C-564335 | E22 0.1-3cm S3 | Subsurface | 3.78 | 3.2 | 1.78 | 1.9 | 5.46 | 0.03 | 0.6 | 18.5 | 0.15 | <1 | 6 | 173 | 332 | <5 | 0.2 | <0.2 | 19.5 | 7.5 | 38 | 3 | 15 | 0.89 | 0.57 | 0.29 | 10 | 1.03 | <1 | 1 | 0.18 | <0.2 | 8.4 | 95 | 0.09 | 302 | <2 | 5 | 7.5 | 21 | 16 | 1.95 | 72 | <0.02 | 0.3 | 6 | <1 | 1.3 | 1 | 686 | <0.5 | 0.16 | 0.06 | 3.9 | <0.5 | 0.1 | 1.76 | 68 | <1 | 4.9 | 0.6 | 51 | 44.5
C-564336 | E22 3-15 cm S3 | Moist Subsurface | 4.35 | 2.8 | 1.9 | 2 | 5.94 | 0.02 | 0.36 | 20 | 0.16 | <1 | 5 | 142 | 266 | <5 | 0.2 | <0.2 | 19.3 | 8 | 33 | 2.7 | 14 | 0.94 | 0.57 | 0.26 | 11 | 1 | <1 | 1 | 0.19 | <0.2 | 7.8 | 97 | 0.09 | 291 | <2 | 5 | 6.9 | 18 | 11 | 1.79 | 76.9 | <0.02 | 0.3 | 6 | <1 | 1.3 | 1 | 670 | <0.5 | 0.16 | <0.05 | 3.7 | <0.5 | 0.07 | 1.45 | 75 | <1 | 5 | 0.6 | 38 | 47.2
C-564337 | SAR.L.2 |  | 6.04 | 0.8 | 2.51 | 3.4 | 0.25 | 0.03 | 0.02 | >30.0 | 0.37 | 3 | 16 | 11 | 817 | <5 | 0.2 | 1.2 | 150 | 5.4 | 33 | 1.1 | 50 | 10.12 | 6.38 | 1.43 | 17 | 9.93 | 2 | 18 | 2.14 | 0.5 | 70.6 | 15 | 0.97 | 761 | 3 | 68 | 64.5 | 16 | 180 | 16.89 | 123 | <0.02 | 22.4 | 5 | 1 | 11.5 | 4 | 153 | 4 | 1.65 | 0.28 | 22.4 | 1 | 0.95 | 4.01 | 36 | 1 | 55 | 6.3 | 213 | 680
C-564338 | E22 15 cm S3 | Wet Subsurface | 4.36 | 3.2 | 2.01 | 2.3 | 5.81 | 0.03 | 0.31 | 19.4 | 0.17 | <1 | 6 | 156 | 299 | <5 | 0.2 | <0.2 | 25.1 | 8.5 | 33 | 2.7 | 16 | 1.12 | 0.63 | 0.32 | 11 | 1.33 | <1 | 1 | 0.22 | <0.2 | 10.5 | 97 | 0.11 | 309 | <2 | 6 | 9.4 | 17 | 12 | 2.49 | 80.2 | <0.02 | 0.3 | 7 | <1 | 1.6 | 1 | 702 | <0.5 | 0.2 | <0.05 | 5.1 | <0.5 | 0.11 | 1.4 | 89 | <1 | 5.9 | 0.7 | 39 | 45.3
C-564339 | E22 0-0.5 cm S4 | Soft Surface Crust | 4.41 | 5 | 1.83 | 2 | 5.88 | 0.03 | 0.14 | 20.7 | 0.16 | <1 | <5 | 115 | 448 | <5 | 0.2 | <0.2 | 26.7 | 7.6 | 34 | 2.7 | 14 | 1.32 | 0.71 | 0.34 | 11 | 1.43 | <1 | 2 | 0.25 | <0.2 | 11.2 | 97 | 0.11 | 313 | <2 | 6 | 9.9 | 17 | 10 | 2.68 | 75.7 | <0.02 | 0.3 | 6 | <1 | 1.8 | 1 | 1137 | <0.5 | 0.23 | <0.05 | 5.4 | <0.5 | 0.11 | 1.49 | 56 | <1 | 6.9 | 0.7 | 42 | 74.1
C-564340 | E22 0.5-5cm S4 | Soft Surface Subsurface | 4.44 | 3.3 | 1.55 | 1.7 | 4.96 | 0.02 | 0.73 | 16.5 | 0.14 | <1 | <5 | 112 | 265 | <5 | 0.2 | 0.3 | 19 | 6.7 | 31 | 2.2 | 18 | 0.87 | 0.47 | 0.24 | 10 | 1.08 | <1 | 1 | 0.16 | <0.2 | 8 | 81 | 0.08 | 249 | <2 | 4 | 6.8 | 17 | 21 | 1.83 | 63.9 | <0.02 | 0.3 | 5 | <1 | 1.3 | 1 | 789 | <0.5 | 0.16 | <0.05 | 3.7 | <0.5 | 0.07 | 2.11 | 53 | <1 | 4.7 | 0.5 | 80 | 38.5
C-564341 | E22 0-0.1 cm S4 | Hard Surface Crust | 4.72 | 4.7 | 1.93 | 2.1 | 6.18 | 0.03 | 0.09 | 21 | 0.17 | <1 | <5 | 122 | 406 | <5 | 0.2 | <0.2 | 25.3 | 8 | 38 | 2.7 | 17 | 1.18 | 0.69 | 0.35 | 11 | 1.32 | <1 | 1 | 0.25 | <0.2 | 10.7 | 103 | 0.1 | 320 | <2 | 6 | 9.6 | 20 | 11 | 2.53 | 78.7 | <0.02 | 0.3 | 7 | <1 | 1.6 | 2 | 1110 | <0.5 | 0.2 | <0.05 | 5.8 | <0.5 | 0.11 | 1.23 | 61 | <1 | 6.4 | 0.7 | 41 | 48.6
C-564342 | E22 0.1-2.5cm S4 | Hard Surface Subsurface | 4.31 | 3.7 | 1.95 | 2.1 | 6.41 | 0.03 | 0.14 | 20.5 | 0.17 | <1 | 5 | 133 | 287 | <5 | 0.2 | <0.2 | 21.8 | 8.2 | 33 | 3.4 | 16 | 0.93 | 0.62 | 0.28 | 11 | 1.17 | <1 | 1 | 0.19 | <0.2 | 8.9 | 106 | 0.1 | 307 | <2 | 5 | 7.8 | 17 | 10 | 2.1 | 79 | <0.02 | 0.3 | 7 | <1 | 1.3 | 1 | 915 | <0.5 | 0.16 | <0.05 | 5 | <0.5 | 0.09 | 1.32 | 68 | <1 | 5.4 | 0.6 | 37 | 39.6
C-564343 | E22 2.5-15 cm S4 | Moist Subsurface | 5.58 | 4 | 1.94 | 2.7 | 4.81 | 0.03 | 0.45 | 19.2 | 0.18 | <1 | <5 | 133 | 343 | <5 | 0.2 | <0.2 | 31.6 | 8 | 33 | 2.6 | 20 | 1.5 | 0.85 | 0.45 | 12 | 1.79 | <1 | 1 | 0.3 | <0.2 | 14.4 | 86 | 0.14 | 295 | <2 | 6 | 12.8 | 17 | 11 | 3.38 | 78.2 | <0.02 | 0.3 | 7 | <1 | 2.1 | 1 | 782 | <0.5 | 0.24 | <0.05 | 6.6 | 0.5 | 0.12 | 1.93 | 75 | <1 | 7.8 | 0.9 | 37 | 41.9
C-564344 | E22 0-0.1 cm S5 | Crust | 3.86 | 12.5 | 0.65 | 1 | 5.48 | 0.02 | 1.23 | 9.3 | 0.07 | <1 | <5 | 68 | 967 | <5 | <0.1 | <0.2 | 27.5 | 3.2 | 19 | 1.1 | <10 | 1.48 | 0.82 | 0.39 | 7 | 1.63 | <1 | 2 | 0.29 | <0.2 | 13 | 45 | 0.11 | 200 | <2 | 3 | 11.1 | 44 | 8 | 3.01 | 28.9 | <0.02 | 0.1 | <5 | <1 | 2.1 | <1 | 2788 | <0.5 | 0.24 | <0.05 | 4.5 | <0.5 | 0.12 | 5.24 | 27 | <1 | 7.7 | 0.9 | 15 | 71.4
C-564345 | E22 0.1-5 cm S5 | Subsurface | 4.38 | 8.7 | 1.34 | 1.7 | 6.85 | 0.03 | 0.37 | 15.1 | 0.13 | <1 | <5 | 87 | 458 | <5 | 0.1 | <0.2 | 29 | 5.6 | 25 | 2.4 | <10 | 1.39 | 0.77 | 0.42 | 10 | 1.63 | <1 | 1 | 0.28 | <0.2 | 13.7 | 88 | 0.12 | 248 | <2 | 4 | 11.8 | 13 | 10 | 3.15 | 56.1 | <0.02 | 0.2 | <5 | <1 | 2.1 | <1 | 2032 | <0.5 | 0.25 | <0.05 | 5.2 | <0.5 | 0.12 | 3.91 | 49 | <1 | 7.1 | 0.8 | 27 | 49.4
C-564346 | E22 5 - 15 cm S5 | Subsurface | 4.87 | 6.3 | 1.83 | 3 | 5.52 | 0.03 | 0.47 | 17.9 | 0.16 | <1 | <5 | 96 | 526 | <5 | 0.2 | <0.2 | 45.9 | 7.5 | 40 | 2.8 | 10 | 2.24 | 1.04 | 0.63 | 12 | 2.56 | <1 | 2 | 0.41 | <0.2 | 20.6 | 92 | 0.15 | 245 | <2 | 5 | 17.4 | 20 | 10 | 4.52 | 72.5 | <0.02 | 0.3 | 6 | <1 | 3.1 | 1 | 1437 | <0.5 | 0.38 | <0.05 | 7.1 | <0.5 | 0.17 | 3.3 | 61 | <1 | 10.8 | 1 | 34 | 51.6
C-564347 | SAR.H |  | 6.16 | 1.1 | 4.43 | 3.5 | 0.89 | 0.08 | 0.46 | 29.1 | 0.33 | 74 | 388 | 114 | 856 | 23 | 5.1 | 27.1 | 93.8 | 57.1 | 243 | 4.8 | 1200 | 4.18 | 2.65 | 1.24 | 15 | 4.91 | 2 | 7 | 0.89 | 9.8 | 47.4 | 54 | 0.39 | 4053 | 62 | 19 | 38.7 | 227 | 3937 | 10.34 | 150 | <0.02 | 520 | 8 | 15 | 6.2 | 3 | 186 | 1.1 | 0.73 | 8.26 | 17.6 | 11.6 | 0.4 | 4.55 | 74 | 13 | 24 | 2.6 | 3859 | 260
|  |  | La | Ce | Pr | Nd | Sm | Eu | Gd | Tb | Dy | Ho | Er | Tm | Yb | Lu | Y
|  |  | 0.31 | 0.808 | 0.122 | 0.6 | 0.195 | 0.0735 | 0.259 | 0.0474 | 0.322 | 0.0718 | 0.21 | 0.0324 | 0.209 | 0.0322 | 2.1
Lab No. | Field No. | Sample Description | Chondrite Ratio
|  |  | La | Ce | Pr | Nd | Sm | Eu | Gd | Tb | Dy | Ho | Er | Tm | Yb | Lu | Y
C-564320 | E18 0-2cm | Ripples | 25.16129 | 22.40099 | 15.08197 | 11.16667 | 6.153846 | 3.401361 | 3.822394 | 2.953586 | 2.763975 | 2.506964 | 2.666667 | 2.469136 | 2.870813 | 2.484472 | 2.190476
C-564321 | E18 0-2cm S1 | Soft Surface | 25.16129 | 22.15347 | 14.42623 | 11.16667 | 5.641026 | 3.265306 | 3.861004 | 3.164557 | 2.763975 | 2.64624 | 2.52381 | 2.160494 | 2.870813 | 2.795031 | 2.238095
C-564322 | E18 0-2cm S2 | Soft Surface | 24.19355 | 22.15347 | 14.34426 | 11.16667 | 6.153846 | 3.129252 | 3.706564 | 3.164557 | 2.732919 | 2.367688 | 2.571429 | 2.469136 | 2.870813 | 2.795031 | 2.142857
C-564323 | E18 0-2cm S3 | Soft Surface | 25.48387 | 22.64851 | 14.91803 | 11.66667 | 6.666667 | 3.129252 | 3.976834 | 3.164557 | 2.857143 | 2.506964 | 2.619048 | 2.469136 | 2.870813 | 2.795031 | 2.333333
C-564324 | E18 0-2cmS1 | Hard Surface | 26.77419 | 22.77228 | 15.98361 | 11.83333 | 6.666667 | 3.537415 | 4.169884 | 3.164557 | 2.732919 | 2.506964 | 2.47619 | 2.777778 | 2.870813 | 2.795031 | 2.285714
C-564325 | E18 2-5cm S1 | Soft Subsurface | 22.90323 | 21.16337 | 14.09836 | 10.66667 | 5.641026 | 3.129252 | 3.552124 | 2.742616 | 2.608696 | 2.228412 | 2.380952 | 2.469136 | 2.870813 | 2.484472 | 2.142857
C-564326 | E22 0-1cm S1 | Ripples | 28.70968 | 24.38119 | 16.96721 | 12.83333 | 7.179487 | 3.673469 | 4.247104 | 3.797468 | 3.074534 | 2.64624 | 2.952381 | 3.08642 | 2.870813 | 2.795031 | 2.52381
C-564327 | E22 0-0.1cm S1 | Crust | #VALUE! | #VALUE! | #VALUE! | #VALUE! | #VALUE! | #VALUE! | #VALUE! | #VALUE! | #VALUE! | #VALUE! | #VALUE! | #VALUE! | #VALUE! | #VALUE! | #VALUE!
C-564328 | E22 0.1-4cm S1 | Subsurface | 21.6129 | 19.67822 | 12.86885 | 10.33333 | 5.128205 | 2.857143 | 3.397683 | 2.742616 | 2.360248 | 2.089136 | 1.857143 | 2.160494 | 2.392344 | 2.484472 | 1.952381
C-564329 | SAR.L |  | 237.0968 | 195.5446 | 144.0164 | 111.6667 | 63.58974 | 20 | 42.00772 | 37.97468 | 34.68944 | 32.1727 | 32.7619 | 31.79012 | 32.53589 | 31.98758 | 29.7619
C-564330 | E22 4-10cm S1 | Crystalline Subsurface | 23.22581 | 21.16337 | 13.93443 | 10.5 | 6.153846 | 2.857143 | 3.629344 | 2.953586 | 2.763975 | 2.228412 | 2.190476 | 2.160494 | 2.392344 | 2.173913 | 2.095238
C-564331 | E22 10-15cm S1 | Moist Subsurface | #VALUE! | #VALUE! | #VALUE! | #VALUE! | #VALUE! | #VALUE! | #VALUE! | #VALUE! | #VALUE! | #VALUE! | #VALUE! | #VALUE! | #VALUE! | #VALUE! | #VALUE!
C-564332 | E22 0-0.1cm S2 | Crust | 23.87097 | 20.17327 | 14.09836 | 10.33333 | 5.641026 | 3.129252 | 3.552124 | 2.742616 | 2.701863 | 2.089136 | 2.142857 | 2.160494 | 2.392344 | 1.863354 | 2.047619
C-564333 | E22 0.1-10 cm S2 | Subsurface | 30 | 26.48515 | 17.04918 | 12.83333 | 7.179487 | 3.673469 | 4.555985 | 3.586498 | 3.10559 | 3.064067 | 3.095238 | 3.395062 | 3.349282 | 3.416149 | 2.666667
C-564334 | E22 0-0.1 cm S3 | Crust | 15.16129 | 13.24257 | 8.934426 | 7 | 4.102564 | 2.040816 | 2.432432 | 1.898734 | 1.490683 | 1.532033 | 1.52381 | #VALUE! | 1.435407 | 1.552795 | 1.333333
C-564335 | E22 0.1-3cm S3 | Subsurface | 27.09677 | 24.13366 | 15.98361 | 12.5 | 6.666667 | 3.945578 | 3.976834 | 3.375527 | 2.763975 | 2.506964 | 2.714286 | 3.08642 | 2.870813 | 2.795031 | 2.333333
C-564336 | E22 3-15 cm S3 | Moist Subsurface | 25.16129 | 23.88614 | 14.67213 | 11.5 | 6.666667 | 3.537415 | 3.861004 | 3.375527 | 2.919255 | 2.64624 | 2.714286 | 2.160494 | 2.870813 | 2.795031 | 2.380952
C-564337 | SAR.L.2 |  | 227.7419 | 185.6436 | 138.4426 | 107.5 | 58.97436 | 19.45578 | 38.33977 | 34.81013 | 31.42857 | 29.80501 | 30.38095 | 29.32099 | 30.14354 | 30.12422 | 26.19048
C-564338 | E22 15 cm S3 | Wet Subsurface | 33.87097 | 31.06436 | 20.40984 | 15.66667 | 8.205128 | 4.353741 | 5.135135 | 4.219409 | 3.478261 | 3.064067 | 3 | 3.395062 | 3.349282 | 3.416149 | 2.809524
C-564339 | E22 0-0.5 cm S4 | Soft Surface Crust | 36.12903 | 33.04455 | 21.96721 | 16.5 | 9.230769 | 4.62585 | 5.521236 | 4.852321 | 4.099379 | 3.481894 | 3.380952 | 3.395062 | 3.349282 | 3.416149 | 3.285714
C-564340 | E22 0.5-5cm S4 | Soft Surface Subsurface | 25.80645 | 23.51485 | 15 | 11.33333 | 6.666667 | 3.265306 | 4.169884 | 3.375527 | 2.701863 | 2.228412 | 2.238095 | 2.160494 | 2.392344 | 2.484472 | 2.238095
C-564341 | E22 0-0.1 cm S4 | Hard Surface Crust | 34.51613 | 31.31188 | 20.7377 | 16 | 8.205128 | 4.761905 | 5.096525 | 4.219409 | 3.664596 | 3.481894 | 3.285714 | 3.395062 | 3.349282 | 3.10559 | 3.047619
C-564342 | E22 0.1-2.5cm S4 | Hard Surface Subsurface | 28.70968 | 26.9802 | 17.21311 | 13 | 6.666667 | 3.809524 | 4.517375 | 3.375527 | 2.888199 | 2.64624 | 2.952381 | 2.777778 | 2.870813 | 3.10559 | 2.571429
C-564343 | E22 2.5-15 cm S4 | Moist Subsurface | 46.45161 | 39.10891 | 27.70492 | 21.33333 | 10.76923 | 6.122449 | 6.911197 | 5.063291 | 4.658385 | 4.178273 | 4.047619 | 3.703704 | 4.30622 | 4.347826 | 3.714286
C-564344 | E22 0-0.1 cm S5 | Crust | 41.93548 | 34.03465 | 24.67213 | 18.5 | 10.76923 | 5.306122 | 6.293436 | 5.063291 | 4.596273 | 4.038997 | 3.904762 | 3.703704 | 4.30622 | 3.416149 | 3.666667
C-564345 | E22 0.1-5 cm S5 | Subsurface | 44.19355 | 35.89109 | 25.81967 | 19.66667 | 10.76923 | 5.714286 | 6.293436 | 5.274262 | 4.31677 | 3.899721 | 3.666667 | 3.703704 | 3.827751 | 3.726708 | 3.380952
C-564346 | E22 5 - 15 cm S5 | Subsurface | 66.45161 | 56.80693 | 37.04918 | 29 | 15.89744 | 8.571429 | 9.88417 | 8.016878 | 6.956522 | 5.710306 | 4.952381 | 5.246914 | 4.784689 | 4.658385 | 5.142857
C-564347 | SAR.H |  | 152.9032 | 116.0891 | 84.7541 | 64.5 | 31.79487 | 16.87075 | 18.95753 | 15.40084 | 12.98137 | 12.39554 | 12.61905 | 12.34568 | 12.44019 | 12.1118 | 11.42857
0 | 0 | 0 | 0 | 0 | 0 | 0 | 0 | 0 | 0 | 0 | 0 | 0 | 0 | 0 | 0 | 0 | 0
0 | 0 | 0 | 0 | 0 | 0 | 0 | 0 | 0 | 0 | 0 | 0 | 0 | 0 | 0 | 0 | 0 | 0
0 | 0 | 0 | 0 | 0 | 0 | 0 | 0 | 0 | 0 | 0 | 0 | 0 | 0 | 0 | 0 | 0 | 0
0 | 0 | 0 | 0 | 0 | 0 | 0 | 0 | 0 | 0 | 0 | 0 | 0 | 0 | 0 | 0 | 0 | 0
0 | 0 | 0 | 0 | 0 | 0 | 0 | 0 | 0 | 0 | 0 | 0 | 0 | 0 | 0 | 0 | 0 | 0
0 | 0 | 0 | 0 | 0 | 0 | 0 | 0 | 0 | 0 | 0 | 0 | 0 | 0 | 0 | 0 | 0 | 0
0 | 0 | 0 | 0 | 0 | 0 | 0 | 0 | 0 | 0 | 0 | 0 | 0 | 0 | 0 | 0 | 0 | 0
0 | 0 | 0 | 0 | 0 | 0 | 0 | 0 | 0 | 0 | 0 | 0 | 0 | 0 | 0 | 0 | 0 | 0
0 | 0 | 0 | 0 | 0 | 0 | 0 | 0 | 0 | 0 | 0 | 0 | 0 | 0 | 0 | 0 | 0 | 0
0 | 0 | 0 | 0 | 0 | 0 | 0 | 0 | 0 | 0 | 0 | 0 | 0 | 0 | 0 | 0 | 0 | 0
0 | 0 | 0 | 0 | 0 | 0 | 0 | 0 | 0 | 0 | 0 | 0 | 0 | 0 | 0 | 0 | 0 | 0
0 | 0 | 0 | 0 | 0 | 0 | 0 | 0 | 0 | 0 | 0 | 0 | 0 | 0 | 0 | 0 | 0 | 0
0 | 0 | 0 | 0 | 0 | 0 | 0 | 0 | 0 | 0 | 0 | 0 | 0 | 0 | 0 | 0 | 0 | 0
0 | 0 | 0 | 0 | 0 | 0 | 0 | 0 | 0 | 0 | 0 | 0 | 0 | 0 | 0 | 0 | 0 | 0
0 | 0 | 0 | 0 | 0 | 0 | 0 | 0 | 0 | 0 | 0 | 0 | 0 | 0 | 0 | 0 | 0 | 0
0 | 0 | 0 | 0 | 0 | 0 | 0 | 0 | 0 | 0 | 0 | 0 | 0 | 0 | 0 | 0 | 0 | 0
0 | 0 | 0 | 0 | 0 | 0 | 0 | 0 | 0 | 0 | 0 | 0 | 0 | 0 | 0 | 0 | 0 | 0
0 | 0 | 0 | 0 | 0 | 0 | 0 | 0 | 0 | 0 | 0 | 0 | 0 | 0 | 0 | 0 | 0 | 0
0 | 0 | 0 | 0 | 0 | 0 | 0 | 0 | 0 | 0 | 0 | 0 | 0 | 0 | 0 | 0 | 0 | 0
0 | 0 | 0 | 0 | 0 | 0 | 0 | 0 | 0 | 0 | 0 | 0 | 0 | 0 | 0 | 0 | 0 | 0
0 | 0 | 0 | 0 | 0 | 0 | 0 | 0 | 0 | 0 | 0 | 0 | 0 | 0 | 0 | 0 | 0 | 0
0 | 0 | 0 | 0 | 0 | 0 | 0 | 0 | 0 | 0 | 0 | 0 | 0 | 0 | 0 | 0 | 0 | 0
0 | 0 | 0 | 0 | 0 | 0 | 0 | 0 | 0 | 0 | 0 | 0 | 0 | 0 | 0 | 0 | 0 | 0
0 | 0 | 0 | 0 | 0 | 0 | 0 | 0 | 0 | 0 | 0 | 0 | 0 | 0 | 0 | 0 | 0 | 0

## C_ICPOES_MS-61
Method C_ICPOES_MS-61
Element | Lower Reporting Limit | Unit
Ag | 1 | ppm
Al | 0.01 | %
As | 5 | ppm
B | 10 | mg/kg
Ba | 10 | ppm
Be | 5 | ppm
Bi | 0.1 | ppm
Ca | 0.1 | %
Cd | 0.2 | ppm
Ce | 0.1 | ppm
Co | 0.5 | ppm
Cr | 10 | ppm
Cs | 0.1 | ppm
Cu | 10 | ppm
Dy | 0.05 | ppm
Er | 0.05 | ppm
Eu | 0.05 | ppm
Fe | 0.01 | %
Ga | 1 | ppm
Gd | 0.05 | ppm
Ge | 1 | ppm
Hf | 1 | ppm
Ho | 0.05 | ppm
In | 0.2 | ppm
K | 0.1 | %
La | 0.1 | ppm
Li | 10 | ppm
Lu | 0.05 | ppm
Mg | 0.01 | %
Mn | 10 | ppm
Mo | 2 | ppm
Nb | 1 | ppm
Nd | 0.1 | ppm
Ni | 5 | ppm
P | 0.01 | %
Pb | 5 | ppm
Pr | 0.05 | ppm
Rb | 0.2 | ppm
Re | 0.02 | ppm
S | 0.01 | %
Sb | 0.1 | ppm
Sc | 5 | ppm
Se | 1 | ppm
Si | 0.1 | %
Sm | 0.1 | ppm
Sn | 1 | ppm
Sr | 10 | ppm
Ta | 0.5 | ppm
Tb | 0.05 | ppm
Te | 0.05 | ppm
Th | 0.1 | ppm
Ti | 0.01 | %
Tl | 0.5 | ppm
Tm | 0.05 | ppm
U | 0.05 | ppm
V | 5 | ppm
W | 1 | ppm
Y | 0.5 | ppm
Yb | 0.1 | ppm
Zn | 5 | ppm
Zr | 0.5 | ppm