## MRP-20570
|  | Job Number | Submitter | Contact | # of Samples | Date Approved | Analyses completed by Minerals Analytical Chemistry contract laboratory: SGS Labs
|  | MRP-20570 | LEIDELMEIJER_J | Harland Goldstein | 7 | 2024-05-08 | Values/elements highlighted in yellow are for Informational purposes ONLY
|  |  | C-ICPOES_MS-61 | C-ICPOES_MS-61 | C-ICPOES_MS-61 | C-ICPOES_MS-61 | C-ICPOES_MS-61 | C-ICPOES_MS-61 | C-ICPOES_MS-61 | C-ICPOES_MS-61 | C-ICPOES_MS-61 | C-ICPOES_MS-61 | C-ICPOES_MS-61 | C-ICPOES_MS-61 | C-ICPOES_MS-61 | C-ICPOES_MS-61 | C-ICPOES_MS-61 | C-ICPOES_MS-61 | C-ICPOES_MS-61 | C-ICPOES_MS-61 | C-ICPOES_MS-61 | C-ICPOES_MS-61 | C-ICPOES_MS-61 | C-ICPOES_MS-61 | C-ICPOES_MS-61 | C-ICPOES_MS-61 | C-ICPOES_MS-61 | C-ICPOES_MS-61 | C-ICPOES_MS-61 | C-ICPOES_MS-61 | C-ICPOES_MS-61 | C-ICPOES_MS-61 | C-ICPOES_MS-61 | C-ICPOES_MS-61 | C-ICPOES_MS-61 | C-ICPOES_MS-61 | C-ICPOES_MS-61 | C-ICPOES_MS-61 | C-ICPOES_MS-61 | C-ICPOES_MS-61 | C-ICPOES_MS-61 | C-ICPOES_MS-61 | C-ICPOES_MS-61 | C-ICPOES_MS-61 | C-ICPOES_MS-61 | C-ICPOES_MS-61 | C-ICPOES_MS-61 | C-ICPOES_MS-61 | C-ICPOES_MS-61 | C-ICPOES_MS-61 | C-ICPOES_MS-61 | C-ICPOES_MS-61 | C-ICPOES_MS-61 | C-ICPOES_MS-61 | C-ICPOES_MS-61 | C-ICPOES_MS-61 | C-ICPOES_MS-61 | C-ICPOES_MS-61 | C-ICPOES_MS-61 | C-ICPOES_MS-61 | C-ICPOES_MS-61 | C-ICPOES_MS-61 | C-ICPOES_MS-61 | C-WDXRF-MAJORS | C-WDXRF-MAJORS | C-WDXRF-MAJORS | C-WDXRF-MAJORS | C-WDXRF-MAJORS | C-WDXRF-MAJORS | C-WDXRF-MAJORS | C-WDXRF-MAJORS | C-WDXRF-MAJORS | C-WDXRF-MAJORS | C-WDXRF-MAJORS | C-WDXRF-MAJORS | C-WDXRF-MAJORS | C-WDXRF-MAJORS | C-WDXRF-MAJORS
Lab No. | Field No. | Sample Description | Al | Ca | Fe | K | Mg | P | S | Si | Ti | Ag | As | B | Ba | Be | Bi | Cd | Ce | Co | Cr | Cs | Cu | Dy | Er | Eu | Ga | Gd | Ge | Hf | Ho | In | La | Li | Lu | Mn | Mo | Nb | Nd | Ni | Pb | Pr | Rb | Re | Sb | Sc | Se | Sm | Sn | Sr | Ta | Tb | Te | Th | Tl | Tm | U | V | W | Y | Yb | Zn | Zr | Al2O3 | BaO | CaO | Cr2O3 | Fe2O3 | K2O | LOI | MgO | MnO | Na2O | P2O5 | SiO2 | SrO | TiO2 | V2O5
|  |  | % | % | % | % | % | % | % | % | % | ppm | ppm | ppm | ppm | ppm | ppm | ppm | ppm | ppm | ppm | ppm | ppm | ppm | ppm | ppm | ppm | ppm | ppm | ppm | ppm | ppm | ppm | ppm | ppm | ppm | ppm | ppm | ppm | ppm | ppm | ppm | ppm | ppm | ppm | ppm | ppm | ppm | ppm | ppm | ppm | ppm | ppm | ppm | ppm | ppm | ppm | ppm | ppm | ppm | ppm | ppm | ppm | % | % | % | % | % | % | % | % | % | % | % | % | % | % | %
C-564323 | E18 0-2cm S3 (dupe) | Soft Surface | 4.26 | 2.3 | 2.28 | 2 | 6.47 | 0.02 | 0.06 | 22.9 | 0.18 | <1 | <5 | 150 | 237 | <5 | 0.2 | <0.2 | 18 | 9.4 | 47 | 2.8 | 16 | 0.93 | 0.52 | 0.26 | 11 | 1.02 | <1 | 1 | 0.17 | <0.2 | 7.7 | 104 | 0.09 | 344 | <2 | 6 | 6.6 | 31 | 10 | 1.86 | 93.7 | <0.02 | 0.4 | 7 | <1 | 1.2 | <1 | 579 | <0.5 | 0.14 | <0.05 | 4 | <0.5 | 0.08 | 0.89 | 76 | <1 | 4.5 | 0.7 | 37 | 45.3 | 8.53 | 0.03 | 3.44 | <0.01 | 3.38 | 2.42 | 15.8968 | 11.14 | 0.05 | 5 | 0.06 | 49.37 | 0.06 | 0.32 | 0.01
C-564327 | E22 0-0.1cm S1 | Crust | 2.85 | 2.1 | 1.5 | 1.5 | 4.42 | 0.02 | 1.09 | 15.9 | 0.12 | <1 | <5 | 148 | 218 | <5 | 0.2 | <0.2 | 14 | 6 | 32 | 2.1 | 12 | 0.68 | 0.43 | 0.2 | 7 | 0.76 | <1 | 1 | 0.13 | <0.2 | 5.9 | 73 | 0.07 | 238 | 3 | 5 | 5 | 21 | 8 | 1.41 | 60 | <0.02 | 0.3 | <5 | <1 | 1 | <1 | 507 | <0.5 | 0.1 | <0.05 | 2.9 | <0.5 | 0.06 | 2.23 | 53 | <1 | 3.4 | 0.5 | 26 | 37.8 | 5.67 | 0.03 | 3.36 | <0.01 | 2.18 | 1.45 | 23.6276 | 7.64 | 0.03 | 13.36 | 0.06 | 33.64 | 0.07 | 0.22 | 0.01
C-564328 | E22 0.1-4cm S1 (dupe) | Subsurface | 3.42 | 2.3 | 1.81 | 1.7 | 5.39 | 0.03 | 0.65 | 18.6 | 0.14 | <1 | <5 | 150 | 229 | <5 | 0.2 | <0.2 | 16.1 | 8.6 | 44 | 2.3 | 15 | 0.83 | 0.47 | 0.21 | 9 | 0.85 | <1 | 1 | 0.15 | <0.2 | 6.8 | 86 | 0.09 | 278 | 3 | 5 | 6.1 | 16 | 9 | 1.63 | 73.7 | <0.02 | 0.2 | 6 | <1 | 1 | <1 | 560 | <0.5 | 0.14 | <0.05 | 3.5 | <0.5 | 0.07 | 1.71 | 65 | <1 | 3.9 | 0.5 | 35 | 35.1 | 6.79 | 0.03 | 3.48 | <0.01 | 2.65 | 1.67 | 21.35 | 9.36 | 0.03 | 9.81 | 0.07 | 39.82 | 0.06 | 0.26 | 0.01
C-564331 | E22 10-15cm S1 | Moist Subsurface | 3.75 | 3.3 | 1.95 | 1.9 | 6.4 | 0.03 | 0.34 | 21.1 | 0.15 | <1 | 6 | 167 | 280 | <5 | 0.2 | <0.2 | 25.6 | 8.7 | 43 | 2.6 | 17 | 1.11 | 0.68 | 0.32 | 10 | 1.26 | <1 | 1 | 0.22 | <0.2 | 9.9 | 102 | 0.11 | 327 | <2 | 6 | 8.7 | 30 | 11 | 2.31 | 81.7 | <0.02 | 0.4 | 6 | <1 | 1.7 | 1 | 780 | <0.5 | 0.19 | <0.05 | 4.8 | <0.5 | 0.11 | 1.53 | 85 | <1 | 5.6 | 0.7 | 32 | 39.4 | IS | IS | IS | IS | IS | IS | IS | IS | IS | IS | IS | IS | IS | IS | IS
C-564333 | E22 0.1-10 cm S2 (dupe) | Subsurface | 5.22 | 2.4 | 2.34 | 3.3 | 4.54 | 0.02 | 0.42 | 22.7 | 0.21 | <1 | <5 | 174 | 326 | <5 | 0.2 | <0.2 | 22 | 9.7 | 46 | 2.7 | 18 | 1.08 | 0.69 | 0.29 | 13 | 1.18 | <1 | 2 | 0.2 | <0.2 | 9.4 | 82 | 0.1 | 269 | <2 | 7 | 7.6 | 29 | 12 | 2.13 | 91.9 | <0.02 | 0.4 | 7 | <1 | 1.4 | 1 | 564 | 0.6 | 0.18 | <0.05 | 4 | <0.5 | 0.1 | 1.59 | 116 | <1 | 5.3 | 0.7 | 37 | 59 | 10.11 | 0.05 | 3.64 | <0.01 | 3.39 | 3.75 | 14.7685 | 7.7 | 0.03 | 7 | 0.05 | 46.98 | 0.05 | 0.37 | 0.02
C-564337 | SAR.L.2 |  | 5.96 | 0.8 | 2.51 | 3.2 | 0.25 | 0.03 | 0.02 | >30.0 | 0.34 | 3 | 15 | 11 | 796 | <5 | 0.3 | 1.1 | 146 | 5.4 | 32 | 0.9 | 49 | 9.82 | 6.09 | 1.42 | 16 | 10.03 | 1 | 16 | 1.95 | 0.4 | 67.9 | 13 | 0.85 | 763 | 4 | 62 | 61.6 | 23 | 179 | 16.62 | 117 | <0.02 | 22.5 | 5 | 1 | 11.5 | 4 | 151 | 3.4 | 1.51 | 0.33 | 21.8 | 1 | 0.88 | 3.44 | 35 | 2 | 51.6 | 6.2 | 204 | 566 | 11.58 | 0.09 | 1.05 | <0.01 | 3.64 | 4.12 | 1.19012 | 0.42 | 0.09 | 2.56 | 0.08 | 75 | 0.02 | 0.62 | <0.01
C-564343 | E22 2.5-15 cm S4 (dupe) | Moist Subsurface | 4.55 | 4 | 2.13 | 2.7 | 5.18 | 0.03 | 0.49 | 21.5 | 0.18 | <1 | <5 | 146 | 369 | <5 | 0.2 | <0.2 | 34.2 | 8.7 | 43 | 2.5 | 17 | 1.59 | 0.94 | 0.5 | 11 | 1.93 | <1 | 1 | 0.3 | <0.2 | 15.6 | 89 | 0.14 | 326 | <2 | 7 | 13.3 | 29 | 12 | 3.69 | 84.7 | <0.02 | 0.3 | 8 | <1 | 2.4 | <1 | 837 | <0.5 | 0.27 | <0.05 | 7.6 | 0.6 | 0.13 | 2.04 | 80 | <1 | 8.1 | 1 | 35 | 43.7 | 8.7 | 0.06 | 6.07 | <0.01 | 3.06 | 2.66 | 17.36 | 8.69 | 0.05 | 6.77 | 0.08 | 44.08 | 0.11 | 0.31 | 0.01

## SHEET_TEMPLATE (hidden)
|  | Job Number | Submitter | Contact | # of Samples | Date Approved
Lab No. | Field No. | Sample Description

## QAQC
|  |  | C-ICPOES_MS-61 | C-ICPOES_MS-61 | C-ICPOES_MS-61 | C-ICPOES_MS-61 | C-ICPOES_MS-61 | C-ICPOES_MS-61 | C-ICPOES_MS-61 | C-ICPOES_MS-61 | C-ICPOES_MS-61 | C-ICPOES_MS-61 | C-ICPOES_MS-61 | C-ICPOES_MS-61 | C-ICPOES_MS-61 | C-ICPOES_MS-61 | C-ICPOES_MS-61 | C-ICPOES_MS-61 | C-ICPOES_MS-61 | C-ICPOES_MS-61 | C-ICPOES_MS-61 | C-ICPOES_MS-61 | C-ICPOES_MS-61 | C-ICPOES_MS-61 | C-ICPOES_MS-61 | C-ICPOES_MS-61 | C-ICPOES_MS-61 | C-ICPOES_MS-61 | C-ICPOES_MS-61 | C-ICPOES_MS-61 | C-ICPOES_MS-61 | C-ICPOES_MS-61 | C-ICPOES_MS-61 | C-ICPOES_MS-61 | C-ICPOES_MS-61 | C-ICPOES_MS-61 | C-ICPOES_MS-61 | C-ICPOES_MS-61 | C-ICPOES_MS-61 | C-ICPOES_MS-61 | C-ICPOES_MS-61 | C-ICPOES_MS-61 | C-ICPOES_MS-61 | C-ICPOES_MS-61 | C-ICPOES_MS-61 | C-ICPOES_MS-61 | C-ICPOES_MS-61 | C-ICPOES_MS-61 | C-ICPOES_MS-61 | C-ICPOES_MS-61 | C-ICPOES_MS-61 | C-ICPOES_MS-61 | C-ICPOES_MS-61 | C-ICPOES_MS-61 | C-ICPOES_MS-61 | C-ICPOES_MS-61 | C-ICPOES_MS-61 | C-ICPOES_MS-61 | C-ICPOES_MS-61 | C-ICPOES_MS-61 | C-ICPOES_MS-61 | C-ICPOES_MS-61 | C-ICPOES_MS-61 | C-WDXRF-MAJORS | C-WDXRF-MAJORS | C-WDXRF-MAJORS | C-WDXRF-MAJORS | C-WDXRF-MAJORS | C-WDXRF-MAJORS | C-WDXRF-MAJORS | C-WDXRF-MAJORS | C-WDXRF-MAJORS | C-WDXRF-MAJORS | C-WDXRF-MAJORS | C-WDXRF-MAJORS | C-WDXRF-MAJORS | C-WDXRF-MAJORS | C-WDXRF-MAJORS
|  |  | Al | Ca | Fe | K | Mg | P | S | Si | Ti | Ag | As | B | Ba | Be | Bi | Cd | Ce | Co | Cr | Cs | Cu | Dy | Er | Eu | Ga | Gd | Ge | Hf | Ho | In | La | Li | Lu | Mn | Mo | Nb | Nd | Ni | Pb | Pr | Rb | Re | Sb | Sc | Se | Sm | Sn | Sr | Ta | Tb | Te | Th | Tl | Tm | U | V | W | Y | Yb | Zn | Zr | Al2O3 | BaO | CaO | Cr2O3 | Fe2O3 | K2O | LOI | MgO | MnO | Na2O | P2O5 | SiO2 | SrO | TiO2 | V2O5
|  |  | % | % | % | % | % | % | % | % | % | ppm | ppm | ppm | ppm | ppm | ppm | ppm | ppm | ppm | ppm | ppm | ppm | ppm | ppm | ppm | ppm | ppm | ppm | ppm | ppm | ppm | ppm | ppm | ppm | ppm | ppm | ppm | ppm | ppm | ppm | ppm | ppm | ppm | ppm | ppm | ppm | ppm | ppm | ppm | ppm | ppm | ppm | ppm | ppm | ppm | ppm | ppm | ppm | ppm | ppm | ppm | ppm | % | % | % | % | % | % | % | % | % | % | % | % | % | % | %
MRP-20570 | C-564337 | SAR.L.2 | 5.96 | 0.8 | 2.51 | 3.2 | 0.25 | 0.03 | 0.02 | >30.0 | 0.34 | 3 | 15 | 11 | 796 | <5 | 0.3 | 1.1 | 146 | 5.4 | 32 | 0.9 | 49 | 9.82 | 6.09 | 1.42 | 16 | 10.03 | 1 | 16 | 1.95 | 0.4 | 67.9 | 13 | 0.85 | 763 | 4 | 62 | 61.6 | 23 | 179 | 16.62 | 117 | <0.02 | 22.5 | 5 | 1 | 11.5 | 4 | 151 | 3.4 | 1.51 | 0.33 | 21.8 | 1 | 0.88 | 3.44 | 35 | 2 | 51.6 | 6.2 | 204 | 566 | 11.58 | 0.09 | 1.05 | <0.01 | 3.64 | 4.12 | 1.19012 | 0.42 | 0.09 | 2.56 | 0.08 | 75 | 0.02 | 0.62 | <0.01
|  | Comparison to Preferred Value | 97.22675 | 105.2632 | 98.8189 | 94.11765 | 96.15385 | 100 | 100 | OK | 91.89189 | 93.75 | 88.7574 | OK | 98.39308 | OK | 115.3846 | 91.66667 | 104.2857 | 99.81516 | 123.0769 | 78.94737 | 96.45669 | 99.89827 | 101.8395 | 98.61111 | 94.11765 | 103.0832 | 62.5 | 100 | 93.75 | 85.10638 | 100 | 110.1695 | 91.39785 | 99.60836 | 109.2896 | 98.4127 | 102.1559 | 160.8392 | 97.81421 | 102.5926 | 97.5 | OK | 103.211 | 89.28571 | OK | 100 | 125 | 100.6667 | 89.23885 | 95.56962 | OK | 99.09091 | 101.0101 | 95.65217 | 102.994 | 100 | 116.2791 | 94.50549 | 101.6393 | 101.4925 | 91.58576 | 100 | 100 | 99.0566 | OK | 100.2755 | 100.4878 | 126.6085 | 97.67442 | 90.90909 | 96.2406 | 100 | 100.6982 | 100 | 100 | OK
Comparison to Mean
|  | Preferred Value | 6.13 | 0.76 | 2.54 | 3.4 | 0.26 | 0.03 | 0.02 | 34.81 | 0.37 | 3.2 | 16.9 | <10 | 809 | <5 | 0.26 | 1.2 | 140 | 5.41 | 26 | 1.14 | 50.8 | 9.83 | 5.98 | 1.44 | 17 | 9.73 | 1.6 | 16 | 2.08 | 0.47 | 67.9 | 11.8 | 0.93 | 766 | 3.66 | 63 | 60.3 | 14.3 | 183 | 16.2 | 120 |  | 21.8 | 5.6 | <5 | 11.5 | 3.2 | 150 | 3.81 | 1.58 | <0.5 | 22 | 0.99 | 0.92 | 3.34 | 35 | 1.72 | 54.6 | 6.1 | 201 | 618 | 11.58 | 0.09 | 1.06 | <0.01 | 3.63 | 4.1 | 0.94 | 0.43 | 0.099 | 2.66 | 0.08 | 74.48 | 0.02 | 0.62 | 0.01
|  | Mean (n=60,--) | 6.047667 | 0.7616667 | 2.508333 | 3.445 | 0.2531667 | 0.03516667 | 0.02361702 |  | 0.3673333 | 2.65 | 16.01667 | 19.55932 | 817.6333 | 5 | 0.2583333 | 1.106667 | 141.05 | 5.423333 | 28.61667 | 1.153333 | 51.18333 | 10.09783 | 6.368 | 1.4525 | 16.96667 | 10.01867 | 1.4 | 17.26667 | 2.089333 | 0.4766667 | 67.36333 | 14.07692 | 0.9675 | 759.4333 | 3.55 | 65.03333 | 62.09167 | 20.01667 | 177.1333 | 16.70383 | 121.1333 |  | 21.79 | 5.272727 | 1.53125 | 11.53 | 3.083333 | 153.0667 | 3.771667 | 1.606833 | 0.3338636 | 22.31833 | 0.99 | 0.9533333 | 3.567 | 35.06667 | 1.783333 | 55.12167 | 6.43 | 205.2333 | 622.7167
Low concentration difference/ near detection limit/ rounding value so error is greater
Value is greater than +/- 15% of defined value but when compared to the mean over time the value is acceptable.
Value not uncommon for reference material and is within the range of data normally returned or has otherwise been deemed acceptable.
ICPOES_MS-60
|  | B: | Boron is informational as the performance is not reliably characterized. Few reference materials have certified B values to reliably characterize the performance.
|  | Re: | Re is informational as there not yet an established preferred value and there is insufficient data to calculate means for meaningful comparisons.

## REE Plot
C_ICPOES_MS-60
|  |  | C_ICPOES_MS-60 | C_ICPOES_MS-60 | C_ICPOES_MS-60 | C_ICPOES_MS-60 | C_ICPOES_MS-60 | C_ICPOES_MS-60 | C_ICPOES_MS-60 | C_ICPOES_MS-60 | C_ICPOES_MS-60 | C_ICPOES_MS-60 | C_ICPOES_MS-60 | C_ICPOES_MS-60 | C_ICPOES_MS-60 | C_ICPOES_MS-60 | C_ICPOES_MS-60 | C_ICPOES_MS-60 | C_ICPOES_MS-60 | C_ICPOES_MS-60 | C_ICPOES_MS-60 | C_ICPOES_MS-60 | C_ICPOES_MS-60 | C_ICPOES_MS-60 | C_ICPOES_MS-60 | C_ICPOES_MS-60 | C_ICPOES_MS-60 | C_ICPOES_MS-60 | C_ICPOES_MS-60 | C_ICPOES_MS-60 | C_ICPOES_MS-60 | C_ICPOES_MS-60 | C_ICPOES_MS-60 | C_ICPOES_MS-60 | C_ICPOES_MS-60 | C_ICPOES_MS-60 | C_ICPOES_MS-60 | C_ICPOES_MS-60 | C_ICPOES_MS-60 | C_ICPOES_MS-60 | C_ICPOES_MS-60 | C_ICPOES_MS-60 | C_ICPOES_MS-60 |  | C_ICPOES_MS-60 | C_ICPOES_MS-60 | C_ICPOES_MS-60 | C_ICPOES_MS-60 | C_ICPOES_MS-60 | C_ICPOES_MS-60 | C_ICPOES_MS-60 | C_ICPOES_MS-60 | C_ICPOES_MS-60 | C_ICPOES_MS-60 | C_ICPOES_MS-60 | C_ICPOES_MS-60 | C_ICPOES_MS-60 | C_ICPOES_MS-60 | C_ICPOES_MS-60 | C_ICPOES_MS-60 | C_ICPOES_MS-60 | C_ICPOES_MS-60 | C_ICPOES_MS-60
Lab No. | Field No. | Sample Description | Al | Ca | Fe | K | Mg | P | S | Si | Ti | Ag | As | B | Ba | Be | Bi | Cd | Ce | Co | Cr | Cs | Cu | Dy | Er | Eu | Ga | Gd | Ge | Hf | Ho | In | La | Li | Lu | Mn | Mo | Nb | Nd | Ni | Pb | Pr | Rb | Re | Sb | Sc | Se | Sm | Sn | Sr | Ta | Tb | Te | Th | Tl | Tm | U | V | W | Y | Yb | Zn | Zr
|  |  | % | % | % | % | % | % | % | % | % | ppm | ppm | ppm | ppm | ppm | ppm | ppm | ppm | ppm | ppm | ppm | ppm | ppm | ppm | ppm | ppm | ppm | ppm | ppm | ppm | ppm | ppm | ppm | ppm | ppm | ppm | ppm | ppm | ppm | ppm | ppm | ppm | ppm | ppm | ppm | ppm | ppm | ppm | ppm | ppm | ppm | ppm | ppm | ppm | ppm | ppm | ppm | ppm | ppm | ppm | ppm | ppm
C-564323 | E18 0-2cm S3 | Soft Surface | 4.26 | 2.3 | 2.28 | 2 | 6.47 | 0.02 | 0.06 | 22.9 | 0.18 | <1 | <5 | 150 | 237 | <5 | 0.2 | <0.2 | 18 | 9.4 | 47 | 2.8 | 16 | 0.93 | 0.52 | 0.26 | 11 | 1.02 | <1 | 1 | 0.17 | <0.2 | 7.7 | 104 | 0.09 | 344 | <2 | 6 | 6.6 | 31 | 10 | 1.86 | 93.7 | <0.02 | 0.4 | 7 | <1 | 1.2 | <1 | 579 | <0.5 | 0.14 | <0.05 | 4 | <0.5 | 0.08 | 0.89 | 76 | <1 | 4.5 | 0.7 | 37 | 45.3
C-564327 | E22 0-0.1cm S1 | Crust | 2.85 | 2.1 | 1.5 | 1.5 | 4.42 | 0.02 | 1.09 | 15.9 | 0.12 | <1 | <5 | 148 | 218 | <5 | 0.2 | <0.2 | 14 | 6 | 32 | 2.1 | 12 | 0.68 | 0.43 | 0.2 | 7 | 0.76 | <1 | 1 | 0.13 | <0.2 | 5.9 | 73 | 0.07 | 238 | 3 | 5 | 5 | 21 | 8 | 1.41 | 60 | <0.02 | 0.3 | <5 | <1 | 1 | <1 | 507 | <0.5 | 0.1 | <0.05 | 2.9 | <0.5 | 0.06 | 2.23 | 53 | <1 | 3.4 | 0.5 | 26 | 37.8
C-564328 | E22 0.1-4cm S1 | Subsurface | 3.42 | 2.3 | 1.81 | 1.7 | 5.39 | 0.03 | 0.65 | 18.6 | 0.14 | <1 | <5 | 150 | 229 | <5 | 0.2 | <0.2 | 16.1 | 8.6 | 44 | 2.3 | 15 | 0.83 | 0.47 | 0.21 | 9 | 0.85 | <1 | 1 | 0.15 | <0.2 | 6.8 | 86 | 0.09 | 278 | 3 | 5 | 6.1 | 16 | 9 | 1.63 | 73.7 | <0.02 | 0.2 | 6 | <1 | 1 | <1 | 560 | <0.5 | 0.14 | <0.05 | 3.5 | <0.5 | 0.07 | 1.71 | 65 | <1 | 3.9 | 0.5 | 35 | 35.1
C-564331 | E22 10-15cm S1 | Moist Subsurface | 3.75 | 3.3 | 1.95 | 1.9 | 6.4 | 0.03 | 0.34 | 21.1 | 0.15 | <1 | 6 | 167 | 280 | <5 | 0.2 | <0.2 | 25.6 | 8.7 | 43 | 2.6 | 17 | 1.11 | 0.68 | 0.32 | 10 | 1.26 | <1 | 1 | 0.22 | <0.2 | 9.9 | 102 | 0.11 | 327 | <2 | 6 | 8.7 | 30 | 11 | 2.31 | 81.7 | <0.02 | 0.4 | 6 | <1 | 1.7 | 1 | 780 | <0.5 | 0.19 | <0.05 | 4.8 | <0.5 | 0.11 | 1.53 | 85 | <1 | 5.6 | 0.7 | 32 | 39.4
C-564333 | E22 0.1-10 cm S2 | Subsurface | 5.22 | 2.4 | 2.34 | 3.3 | 4.54 | 0.02 | 0.42 | 22.7 | 0.21 | <1 | <5 | 174 | 326 | <5 | 0.2 | <0.2 | 22 | 9.7 | 46 | 2.7 | 18 | 1.08 | 0.69 | 0.29 | 13 | 1.18 | <1 | 2 | 0.2 | <0.2 | 9.4 | 82 | 0.1 | 269 | <2 | 7 | 7.6 | 29 | 12 | 2.13 | 91.9 | <0.02 | 0.4 | 7 | <1 | 1.4 | 1 | 564 | 0.6 | 0.18 | <0.05 | 4 | <0.5 | 0.1 | 1.59 | 116 | <1 | 5.3 | 0.7 | 37 | 59
C-564337 | SAR.L.2 |  | 5.96 | 0.8 | 2.51 | 3.2 | 0.25 | 0.03 | 0.02 | >30.0 | 0.34 | 3 | 15 | 11 | 796 | <5 | 0.3 | 1.1 | 146 | 5.4 | 32 | 0.9 | 49 | 9.82 | 6.09 | 1.42 | 16 | 10.03 | 1 | 16 | 1.95 | 0.4 | 67.9 | 13 | 0.85 | 763 | 4 | 62 | 61.6 | 23 | 179 | 16.62 | 117 | <0.02 | 22.5 | 5 | 1 | 11.5 | 4 | 151 | 3.4 | 1.51 | 0.33 | 21.8 | 1 | 0.88 | 3.44 | 35 | 2 | 51.6 | 6.2 | 204 | 566
C-564343 | E22 2.5-15 cm S4 | Moist Subsurface | 4.55 | 4 | 2.13 | 2.7 | 5.18 | 0.03 | 0.49 | 21.5 | 0.18 | <1 | <5 | 146 | 369 | <5 | 0.2 | <0.2 | 34.2 | 8.7 | 43 | 2.5 | 17 | 1.59 | 0.94 | 0.5 | 11 | 1.93 | <1 | 1 | 0.3 | <0.2 | 15.6 | 89 | 0.14 | 326 | <2 | 7 | 13.3 | 29 | 12 | 3.69 | 84.7 | <0.02 | 0.3 | 8 | <1 | 2.4 | <1 | 837 | <0.5 | 0.27 | <0.05 | 7.6 | 0.6 | 0.13 | 2.04 | 80 | <1 | 8.1 | 1 | 35 | 43.7
|  |  | La | Ce | Pr | Nd | Sm | Eu | Gd | Tb | Dy | Ho | Er | Tm | Yb | Lu | Y
|  |  | 0.31 | 0.808 | 0.122 | 0.6 | 0.195 | 0.0735 | 0.259 | 0.0474 | 0.322 | 0.0718 | 0.21 | 0.0324 | 0.209 | 0.0322 | 2.1
Lab No. | Field No. | Sample Description | Chondrite Ratio
|  |  | La | Ce | Pr | Nd | Sm | Eu | Gd | Tb | Dy | Ho | Er | Tm | Yb | Lu | Y
C-564323 | E18 0-2cm S3 | Soft Surface | 24.83871 | 22.27723 | 15.2459 | 11 | 6.153846 | 3.537415 | 3.938224 | 2.953586 | 2.888199 | 2.367688 | 2.47619 | 2.469136 | 3.349282 | 2.795031 | 2.142857
C-564327 | E22 0-0.1cm S1 | Crust | 19.03226 | 17.32673 | 11.55738 | 8.333333 | 5.128205 | 2.721088 | 2.934363 | 2.109705 | 2.111801 | 1.810585 | 2.047619 | 1.851852 | 2.392344 | 2.173913 | 1.619048
C-564328 | E22 0.1-4cm S1 | Subsurface | 21.93548 | 19.92574 | 13.36066 | 10.16667 | 5.128205 | 2.857143 | 3.281853 | 2.953586 | 2.57764 | 2.089136 | 2.238095 | 2.160494 | 2.392344 | 2.795031 | 1.857143
C-564331 | E22 10-15cm S1 | Moist Subsurface | 31.93548 | 31.68317 | 18.93443 | 14.5 | 8.717949 | 4.353741 | 4.864865 | 4.008439 | 3.447205 | 3.064067 | 3.238095 | 3.395062 | 3.349282 | 3.416149 | 2.666667
C-564333 | E22 0.1-10 cm S2 | Subsurface | 30.32258 | 27.22772 | 17.45902 | 12.66667 | 7.179487 | 3.945578 | 4.555985 | 3.797468 | 3.354037 | 2.785515 | 3.285714 | 3.08642 | 3.349282 | 3.10559 | 2.52381
C-564337 | SAR.L.2 |  | 219.0323 | 180.6931 | 136.2295 | 102.6667 | 58.97436 | 19.31973 | 38.72587 | 31.85654 | 30.49689 | 27.15877 | 29 | 27.16049 | 29.66507 | 26.39752 | 24.57143
C-564343 | E22 2.5-15 cm S4 | Moist Subsurface | 50.32258 | 42.32673 | 30.2459 | 22.16667 | 12.30769 | 6.802721 | 7.451737 | 5.696203 | 4.937888 | 4.178273 | 4.47619 | 4.012346 | 4.784689 | 4.347826 | 3.857143
0 | 0 | 0 | 0 | 0 | 0 | 0 | 0 | 0 | 0 | 0 | 0 | 0 | 0 | 0 | 0 | 0 | 0
0 | 0 | 0 | 0 | 0 | 0 | 0 | 0 | 0 | 0 | 0 | 0 | 0 | 0 | 0 | 0 | 0 | 0
0 | 0 | 0 | 0 | 0 | 0 | 0 | 0 | 0 | 0 | 0 | 0 | 0 | 0 | 0 | 0 | 0 | 0
0 | 0 | 0 | 0 | 0 | 0 | 0 | 0 | 0 | 0 | 0 | 0 | 0 | 0 | 0 | 0 | 0 | 0
0 | 0 | 0 | 0 | 0 | 0 | 0 | 0 | 0 | 0 | 0 | 0 | 0 | 0 | 0 | 0 | 0 | 0
0 | 0 | 0 | 0 | 0 | 0 | 0 | 0 | 0 | 0 | 0 | 0 | 0 | 0 | 0 | 0 | 0 | 0
0 | 0 | 0 | 0 | 0 | 0 | 0 | 0 | 0 | 0 | 0 | 0 | 0 | 0 | 0 | 0 | 0 | 0
0 | 0 | 0 | 0 | 0 | 0 | 0 | 0 | 0 | 0 | 0 | 0 | 0 | 0 | 0 | 0 | 0 | 0
0 | 0 | 0 | 0 | 0 | 0 | 0 | 0 | 0 | 0 | 0 | 0 | 0 | 0 | 0 | 0 | 0 | 0
0 | 0 | 0 | 0 | 0 | 0 | 0 | 0 | 0 | 0 | 0 | 0 | 0 | 0 | 0 | 0 | 0 | 0
0 | 0 | 0 | 0 | 0 | 0 | 0 | 0 | 0 | 0 | 0 | 0 | 0 | 0 | 0 | 0 | 0 | 0
0 | 0 | 0 | 0 | 0 | 0 | 0 | 0 | 0 | 0 | 0 | 0 | 0 | 0 | 0 | 0 | 0 | 0
0 | 0 | 0 | 0 | 0 | 0 | 0 | 0 | 0 | 0 | 0 | 0 | 0 | 0 | 0 | 0 | 0 | 0
0 | 0 | 0 | 0 | 0 | 0 | 0 | 0 | 0 | 0 | 0 | 0 | 0 | 0 | 0 | 0 | 0 | 0
0 | 0 | 0 | 0 | 0 | 0 | 0 | 0 | 0 | 0 | 0 | 0 | 0 | 0 | 0 | 0 | 0 | 0
0 | 0 | 0 | 0 | 0 | 0 | 0 | 0 | 0 | 0 | 0 | 0 | 0 | 0 | 0 | 0 | 0 | 0
0 | 0 | 0 | 0 | 0 | 0 | 0 | 0 | 0 | 0 | 0 | 0 | 0 | 0 | 0 | 0 | 0 | 0
0 | 0 | 0 | 0 | 0 | 0 | 0 | 0 | 0 | 0 | 0 | 0 | 0 | 0 | 0 | 0 | 0 | 0
0 | 0 | 0 | 0 | 0 | 0 | 0 | 0 | 0 | 0 | 0 | 0 | 0 | 0 | 0 | 0 | 0 | 0
0 | 0 | 0 | 0 | 0 | 0 | 0 | 0 | 0 | 0 | 0 | 0 | 0 | 0 | 0 | 0 | 0 | 0
0 | 0 | 0 | 0 | 0 | 0 | 0 | 0 | 0 | 0 | 0 | 0 | 0 | 0 | 0 | 0 | 0 | 0
0 | 0 | 0 | 0 | 0 | 0 | 0 | 0 | 0 | 0 | 0 | 0 | 0 | 0 | 0 | 0 | 0 | 0
0 | 0 | 0 | 0 | 0 | 0 | 0 | 0 | 0 | 0 | 0 | 0 | 0 | 0 | 0 | 0 | 0 | 0
0 | 0 | 0 | 0 | 0 | 0 | 0 | 0 | 0 | 0 | 0 | 0 | 0 | 0 | 0 | 0 | 0 | 0
0 | 0 | 0 | 0 | 0 | 0 | 0 | 0 | 0 | 0 | 0 | 0 | 0 | 0 | 0 | 0 | 0 | 0
0 | 0 | 0 | 0 | 0 | 0 | 0 | 0 | 0 | 0 | 0 | 0 | 0 | 0 | 0 | 0 | 0 | 0
0 | 0 | 0 | 0 | 0 | 0 | 0 | 0 | 0 | 0 | 0 | 0 | 0 | 0 | 0 | 0 | 0 | 0
0 | 0 | 0 | 0 | 0 | 0 | 0 | 0 | 0 | 0 | 0 | 0 | 0 | 0 | 0 | 0 | 0 | 0
0 | 0 | 0 | 0 | 0 | 0 | 0 | 0 | 0 | 0 | 0 | 0 | 0 | 0 | 0 | 0 | 0 | 0
0 | 0 | 0 | 0 | 0 | 0 | 0 | 0 | 0 | 0 | 0 | 0 | 0 | 0 | 0 | 0 | 0 | 0
0 | 0 | 0 | 0 | 0 | 0 | 0 | 0 | 0 | 0 | 0 | 0 | 0 | 0 | 0 | 0 | 0 | 0
0 | 0 | 0 | 0 | 0 | 0 | 0 | 0 | 0 | 0 | 0 | 0 | 0 | 0 | 0 | 0 | 0 | 0
0 | 0 | 0 | 0 | 0 | 0 | 0 | 0 | 0 | 0 | 0 | 0 | 0 | 0 | 0 | 0 | 0 | 0
0 | 0 | 0 | 0 | 0 | 0 | 0 | 0 | 0 | 0 | 0 | 0 | 0 | 0 | 0 | 0 | 0 | 0
0 | 0 | 0 | 0 | 0 | 0 | 0 | 0 | 0 | 0 | 0 | 0 | 0 | 0 | 0 | 0 | 0 | 0
0 | 0 | 0 | 0 | 0 | 0 | 0 | 0 | 0 | 0 | 0 | 0 | 0 | 0 | 0 | 0 | 0 | 0
0 | 0 | 0 | 0 | 0 | 0 | 0 | 0 | 0 | 0 | 0 | 0 | 0 | 0 | 0 | 0 | 0 | 0
0 | 0 | 0 | 0 | 0 | 0 | 0 | 0 | 0 | 0 | 0 | 0 | 0 | 0 | 0 | 0 | 0 | 0
0 | 0 | 0 | 0 | 0 | 0 | 0 | 0 | 0 | 0 | 0 | 0 | 0 | 0 | 0 | 0 | 0 | 0
0 | 0 | 0 | 0 | 0 | 0 | 0 | 0 | 0 | 0 | 0 | 0 | 0 | 0 | 0 | 0 | 0 | 0
0 | 0 | 0 | 0 | 0 | 0 | 0 | 0 | 0 | 0 | 0 | 0 | 0 | 0 | 0 | 0 | 0 | 0
0 | 0 | 0 | 0 | 0 | 0 | 0 | 0 | 0 | 0 | 0 | 0 | 0 | 0 | 0 | 0 | 0 | 0
0 | 0 | 0 | 0 | 0 | 0 | 0 | 0 | 0 | 0 | 0 | 0 | 0 | 0 | 0 | 0 | 0 | 0
0 | 0 | 0 | 0 | 0 | 0 | 0 | 0 | 0 | 0 | 0 | 0 | 0 | 0 | 0 | 0 | 0 | 0
0 | 0 | 0 | 0 | 0 | 0 | 0 | 0 | 0 | 0 | 0 | 0 | 0 | 0 | 0 | 0 | 0 | 0

## C_ICPOES_MS-61
Method C_ICPOES_MS-61
Element | Lower Reporting Limit | Unit
Ag | 1 | ppm
Al | 0.01 | %
As | 5 | ppm
B | 10 | mg/kg
Ba | 10 | ppm
Be | 5 | ppm
Bi | 0.1 | ppm
Ca | 0.1 | %
Cd | 0.2 | ppm
Ce | 0.1 | ppm
Co | 0.5 | ppm
Cr | 10 | ppm
Cs | 0.1 | ppm
Cu | 10 | ppm
Dy | 0.05 | ppm
Er | 0.05 | ppm
Eu | 0.05 | ppm
Fe | 0.01 | %
Ga | 1 | ppm
Gd | 0.05 | ppm
Ge | 1 | ppm
Hf | 1 | ppm
Ho | 0.05 | ppm
In | 0.2 | ppm
K | 0.1 | %
La | 0.1 | ppm
Li | 10 | ppm
Lu | 0.05 | ppm
Mg | 0.01 | %
Mn | 10 | ppm
Mo | 2 | ppm
Nb | 1 | ppm
Nd | 0.1 | ppm
Ni | 5 | ppm
P | 0.01 | %
Pb | 5 | ppm
Pr | 0.05 | ppm
Rb | 0.2 | ppm
Re | 0.02 | ppm
S | 0.01 | %
Sb | 0.1 | ppm
Sc | 5 | ppm
Se | 1 | ppm
Si | 0.1 | %
Sm | 0.1 | ppm
Sn | 1 | ppm
Sr | 10 | ppm
Ta | 0.5 | ppm
Tb | 0.05 | ppm
Te | 0.05 | ppm
Th | 0.1 | ppm
Ti | 0.01 | %
Tl | 0.5 | ppm
Tm | 0.05 | ppm
U | 0.05 | ppm
V | 5 | ppm
W | 1 | ppm
Y | 0.5 | ppm
Yb | 0.1 | ppm
Zn | 5 | ppm
Zr | 0.5 | ppm